## Feature
ID | CR_x_ATem | ATem_x_Atime | STem-ATem | One-Hot-Processing | HHI | N_eff | Tmavg | Family | Si/wt.% | δ | VECavg | Mg/(Ni+Si) | χvar | Smix | Hardness/HV | EC/%IACS | Q3-Euclidean
5 | 0 | 399.85 | 500 | 0 | 0.8995049 | 1.111723 | 1103.323 | 0 | 0.765 | 0.01807948 | 10.84503 | 0 | 3.404592e-06 | 1.983526 | 137 | 27 | 1.115147
6 | 337.3875 | 1349.55 | 500 | 0 | 0.8995049 | 1.111723 | 1103.323 | 0 | 0.765 | 0.01807948 | 10.84503 | 0 | 3.404592e-06 | 1.983526 | 161 | 28 | 1.056577
7 | 269.91 | 75.12495 | 510 | 1 | 0.8995049 | 1.111723 | 1103.323 | 0 | 0.765 | 0.01807948 | 10.84503 | 0 | 3.404592e-06 | 1.983526 | 246 | 29 | 0.8969848
8 | 239.91 | 399.85 | 560 | 1 | 0.8995049 | 1.111723 | 1103.323 | 0 | 0.765 | 0.01807948 | 10.84503 | 0 | 3.404592e-06 | 1.983526 | 254 | 32 | 0.8523206
9 | 299.91 | 499.85 | 400 | 2 | 0.8995049 | 1.111723 | 1103.323 | 0 | 0.765 | 0.01807948 | 10.84503 | 0 | 3.404592e-06 | 1.983526 | 280 | 37 | 0.7605136
10 | 0 | 83.30833 | 450 | 0 | 0.8938045 | 1.118813 | 1104.424 | 0 | 0.82 | 0.01867877 | 10.83464 | 0 | 3.580266e-06 | 2.075053 | 201 | 31 | 0.9504973
12 | 0 | 1999.4 | 450 | 0 | 0.8995049 | 1.111723 | 1103.323 | 0 | 0.765 | 0.01807948 | 10.84503 | 0 | 3.404592e-06 | 1.983526 | 151 | 28 | 1.076865
13 | 0 | 166.6167 | 450 | 0 | 0.8995049 | 1.111723 | 1103.323 | 0 | 0.765 | 0.01807948 | 10.84503 | 0 | 3.404592e-06 | 1.983526 | 205 | 32 | 0.933147
14 | 0 | 999.7 | 400 | 1 | 0.8995049 | 1.111723 | 1103.323 | 0 | 0.765 | 0.01807948 | 10.84503 | 0 | 3.404592e-06 | 1.983526 | 255 | 38 | 0.7855576
15 | 0 | 1999.4 | 400 | 1 | 0.8995049 | 1.111723 | 1103.323 | 0 | 0.765 | 0.01807948 | 10.84503 | 0 | 3.404592e-06 | 1.983526 | 246 | 34 | 0.8426449
16 | 0 | 1799.4 | 500 | 2 | 0.8995049 | 1.111723 | 1103.323 | 0 | 0.765 | 0.01807948 | 10.84503 | 0 | 3.404592e-06 | 1.983526 | 282 | 37 | 0.7579109
17 | 0 | 499.85 | 450 | 0 | 0.8938045 | 1.118813 | 1104.424 | 0 | 0.82 | 0.01867877 | 10.83464 | 0 | 3.580266e-06 | 2.075053 | 214 | 35 | 0.8865809
18 | 249.925 | 249.925 | 400 | 1 | 0.8898395 | 1.123798 | 1109.498 | 2 | 0.8 | 0.01831125 | 10.79697 | 0 | 0.0005542073 | 2.304843 | 210 | 31 | 0.9342771
20 | 0 | 74.9775 | 480 | 0 | 0.9160485 | 1.091645 | 1100.166 | 0 | 0.6 | 0.01613798 | 10.87588 | 0 | 2.911716e-06 | 1.709977 | 93 | 24 | 1.23705
21 | 0 | 41.65417 | 450 | 0 | 0.9160485 | 1.091645 | 1100.166 | 0 | 0.6 | 0.01613798 | 10.87588 | 0 | 2.911716e-06 | 1.709977 | 126 | 29 | 1.120819
22 | 0 | 499.85 | 400 | 0 | 0.9160485 | 1.091645 | 1100.166 | 0 | 0.6 | 0.01613798 | 10.87588 | 0 | 2.911716e-06 | 1.709977 | 157 | 33 | 1.018503
23 | 0 | 499.85 | 400 | 0 | 0.9160485 | 1.091645 | 1100.166 | 0 | 0.6 | 0.01613798 | 10.87588 | 0 | 2.911716e-06 | 1.709977 | 207 | 38 | 0.8701227
24 | 0 | 999.7 | 400 | 0 | 0.9160485 | 1.091645 | 1100.166 | 0 | 0.6 | 0.01613798 | 10.87588 | 0 | 2.911716e-06 | 1.709977 | 191 | 38 | 0.9018979
28 | 0 | 16.66167 | 450 | 0 | 0.8847585 | 1.130252 | 1105.948 | 0 | 1.135 | 0.02154076 | 10.78812 | 0 | 3.389523e-06 | 2.236883 | 185 | 19 | 1.101276
29 | 0 | 34989.5 | 450 | 0 | 0.8910867 | 1.122225 | 1104.816 | 0 | 0.975 | 0.02012638 | 10.81266 | 0 | 3.396023e-06 | 2.130872 | 211 | 24 | 1.005318
30 | 0 | 41.65417 | 450 | 0 | 0.8954802 | 1.116719 | 1104.035 | 0 | 0.865 | 0.01908478 | 10.8296 | 0 | 3.400507e-06 | 2.054963 | 218 | 31 | 0.9203146
31 | 0 | 999.7 | 450 | 0 | 0.8995049 | 1.111723 | 1103.323 | 0 | 0.765 | 0.01807948 | 10.84503 | 0 | 3.404592e-06 | 1.983526 | 227 | 37 | 0.8429335
32 | 0 | 1799.4 | 500 | 0 | 0.9051887 | 1.104742 | 1102.323 | 0 | 0.625 | 0.01655864 | 10.8667 | 0 | 3.410329e-06 | 1.879043 | 199 | 40 | 0.8669138
33 | 0 | 1199.7 | 300 | 0 | 0.9084626 | 1.100761 | 1101.75 | 0 | 0.545 | 0.01561697 | 10.87911 | 0 | 3.413616e-06 | 1.816624 | 165 | 39 | 0.9478786
34 | 0 | 499.85 | 450 | 0 | 0.9109304 | 1.097779 | 1101.32 | 0 | 0.485 | 0.01486848 | 10.88844 | 0 | 3.416085e-06 | 1.768305 | 148 | 37 | 1.002819
35 | 0 | 10996.7 | 450 | 0 | 0.9125816 | 1.095792 | 1101.033 | 0 | 0.445 | 0.01434623 | 10.89467 | 0 | 3.417733e-06 | 1.735294 | 139 | 35 | 1.040057
36 | 0 | 3598.8 | 450 | 0 | 0.9142376 | 1.093808 | 1100.745 | 0 | 0.405 | 0.01380295 | 10.9009 | 0 | 3.419383e-06 | 1.701577 | 132 | 33 | 1.072831
37 | 0 | 999.7 | 400 | 0 | 0.8847585 | 1.130252 | 1105.948 | 0 | 1.135 | 0.02154076 | 10.78812 | 0 | 3.389523e-06 | 2.236883 | 221 | 18 | 1.054418
38 | 209.91 | 349.85 | 610 | 0 | 0.8910867 | 1.122225 | 1104.816 | 0 | 0.975 | 0.02012638 | 10.81266 | 0 | 3.396023e-06 | 2.130872 | 224 | 25 | 0.9738317
39 | 0 | 41.65417 | 450 | 0 | 0.8954802 | 1.116719 | 1104.035 | 0 | 0.865 | 0.01908478 | 10.8296 | 0 | 3.400507e-06 | 2.054963 | 233 | 30 | 0.9060304
40 | 269.91 | 224.925 | 510 | 0 | 0.8995049 | 1.111723 | 1103.323 | 0 | 0.765 | 0.01807948 | 10.84503 | 0 | 3.404592e-06 | 1.983526 | 231 | 36 | 0.8462047
41 | 0 | 1799.4 | 500 | 0 | 0.9051887 | 1.104742 | 1102.323 | 0 | 0.625 | 0.01655864 | 10.8667 | 0 | 3.410329e-06 | 1.879043 | 225 | 39 | 0.8263225
42 | 0 | 999.7 | 400 | 0 | 0.9084626 | 1.100761 | 1101.75 | 0 | 0.545 | 0.01561697 | 10.87911 | 0 | 3.413616e-06 | 1.816624 | 192 | 38 | 0.8998664
43 | 0 | 999.7 | 400 | 0 | 0.9109304 | 1.097779 | 1101.32 | 0 | 0.485 | 0.01486848 | 10.88844 | 0 | 3.416085e-06 | 1.768305 | 182 | 37 | 0.9296453
44 | 0 | 999.7 | 400 | 0 | 0.9125816 | 1.095792 | 1101.033 | 0 | 0.445 | 0.01434623 | 10.89467 | 0 | 3.417733e-06 | 1.735294 | 175 | 35 | 0.9625876
45 | 0 | 1999.4 | 400 | 0 | 0.9142376 | 1.093808 | 1100.745 | 0 | 0.405 | 0.01380295 | 10.9009 | 0 | 3.419383e-06 | 1.701577 | 174 | 35 | 0.9646528
46 | 299.8875 | 7997 | 550 | 0 | 0.8995049 | 1.111723 | 1103.323 | 0 | 0.765 | 0.01807948 | 10.84503 | 0 | 3.404592e-06 | 1.983526 | 172 | 31 | 1.006142
47 | 0 | 499.85 | 450 | 0 | 0.8995049 | 1.111723 | 1103.323 | 0 | 0.765 | 0.01807948 | 10.84503 | 0 | 3.404592e-06 | 1.983526 | 234 | 36 | 0.8410685
48 | 0 | 999.7 | 400 | 1 | 0.8995049 | 1.111723 | 1103.323 | 0 | 0.765 | 0.01807948 | 10.84503 | 0 | 3.404592e-06 | 1.983526 | 260 | 38 | 0.7778236
49 | 0 | 499.85 | 400 | 1 | 0.8995049 | 1.111723 | 1103.323 | 0 | 0.765 | 0.01807948 | 10.84503 | 0 | 3.404592e-06 | 1.983526 | 244 | 37 | 0.8138726
50 | 269.91 | 449.85 | 450 | 2 | 0.8995049 | 1.111723 | 1103.323 | 0 | 0.765 | 0.01807948 | 10.84503 | 0 | 3.404592e-06 | 1.983526 | 290 | 38 | 0.7364391
51 | 0 | 2699.1 | 450 | 0 | 0.8938045 | 1.118813 | 1104.424 | 0 | 0.82 | 0.01867877 | 10.83464 | 0 | 3.580266e-06 | 2.075053 | 236 | 37 | 0.8272661
52 | 0 | 112.4625 | 450 | 0 | 0.876011 | 1.141538 | 1107.926 | 0 | 0.97 | 0.02023304 | 10.80503 | 0 | 4.179633e-06 | 2.351303 | 216 | 27 | 0.9654479
53 | 249.925 | 499.85 | 400 | 1 | 0.8898395 | 1.123798 | 1109.498 | 2 | 0.8 | 0.01831125 | 10.79697 | 0 | 0.0005542073 | 2.304843 | 238 | 37 | 0.8238696
55 | 0 | 249.925 | 480 | 0 | 0.9160485 | 1.091645 | 1100.166 | 0 | 0.6 | 0.01613798 | 10.87588 | 0 | 2.911716e-06 | 1.709977 | 107 | 27 | 1.180084
56 | 0 | 3998.8 | 450 | 0 | 0.9160485 | 1.091645 | 1100.166 | 0 | 0.6 | 0.01613798 | 10.87588 | 0 | 2.911716e-06 | 1.709977 | 143 | 31 | 1.066314
57 | 374.8875 | 2499.25 | 450 | 0 | 0.9160485 | 1.091645 | 1100.166 | 0 | 0.6 | 0.01613798 | 10.87588 | 0 | 2.911716e-06 | 1.709977 | 191 | 36 | 0.9207577
58 | 374.8875 | 9997 | 450 | 0 | 0.9160485 | 1.091645 | 1100.166 | 0 | 0.6 | 0.01613798 | 10.87588 | 0 | 2.911716e-06 | 1.709977 | 200 | 39 | 0.8743203
59 | 0 | 166.6167 | 450 | 0 | 0.9160485 | 1.091645 | 1100.166 | 0 | 0.6 | 0.01613798 | 10.87588 | 0 | 2.911716e-06 | 1.709977 | 176 | 39 | 0.9240474
60 | 0 | 11246.25 | 450 | 0 | 0.8929743 | 1.119853 | 1104.551 | 0 | 0.86 | 0.01906528 | 10.82889 | 0 | 3.539099e-06 | 2.09189 | 268 | 43 | 0.7114588
61 | 0 | 999.7 | 400 | 1 | 0.9138349 | 1.09429 | 1100.288 | 0 | 0.92 | 0.01939796 | 10.83219 | 0 | 2.345872e-06 | 1.770746 | 300 | 19 | 0.9498677
62 | 0 | 499.85 | 400 | 0 | 0.8847585 | 1.130252 | 1105.948 | 0 | 1.135 | 0.02154076 | 10.78812 | 0 | 3.389523e-06 | 2.236883 | 211 | 19 | 1.058688
63 | 0 | 16.66167 | 450 | 0 | 0.8910867 | 1.122225 | 1104.816 | 0 | 0.975 | 0.02012638 | 10.81266 | 0 | 3.396023e-06 | 2.130872 | 222 | 25 | 0.9769765
64 | 0 | 124.9625 | 400 | 0 | 0.8954802 | 1.116719 | 1104.035 | 0 | 0.865 | 0.01908478 | 10.8296 | 0 | 3.400507e-06 | 2.054963 | 226 | 31 | 0.9068012
65 | 0 | 3598.8 | 450 | 0 | 0.8995049 | 1.111723 | 1103.323 | 0 | 0.765 | 0.01807948 | 10.84503 | 0 | 3.404592e-06 | 1.983526 | 233 | 38 | 0.822126
66 | 299.91 | 499.85 | 460 | 0 | 0.9051887 | 1.104742 | 1102.323 | 0 | 0.625 | 0.01655864 | 10.8667 | 0 | 3.410329e-06 | 1.879043 | 217 | 42 | 0.8120152
67 | 374.8875 | 4998.5 | 450 | 0 | 0.9084626 | 1.100761 | 1101.75 | 0 | 0.545 | 0.01561697 | 10.87911 | 0 | 3.413616e-06 | 1.816624 | 202 | 40 | 0.8608523
68 | 0 | 599.85 | 300 | 0 | 0.9109304 | 1.097779 | 1101.32 | 0 | 0.485 | 0.01486848 | 10.88844 | 0 | 3.416085e-06 | 1.768305 | 188 | 39 | 0.8987741
69 | 0 | 3998.8 | 400 | 0 | 0.9125816 | 1.095792 | 1101.033 | 0 | 0.445 | 0.01434623 | 10.89467 | 0 | 3.417733e-06 | 1.735294 | 171 | 37 | 0.952685
70 | 0 | 6397.6 | 500 | 0 | 0.9142376 | 1.093808 | 1100.745 | 0 | 0.405 | 0.01380295 | 10.9009 | 0 | 3.419383e-06 | 1.701577 | 155 | 35 | 1.004865
71 | 0 | 1999.4 | 400 | 0 | 0.8847585 | 1.130252 | 1105.948 | 0 | 1.135 | 0.02154076 | 10.78812 | 0 | 3.389523e-06 | 2.236883 | 225 | 19 | 1.037574
72 | 0 | 16.66167 | 450 | 0 | 0.8910867 | 1.122225 | 1104.816 | 0 | 0.975 | 0.02012638 | 10.81266 | 0 | 3.396023e-06 | 2.130872 | 230 | 26 | 0.9537367
73 | 0 | 1999.4 | 400 | 0 | 0.8954802 | 1.116719 | 1104.035 | 0 | 0.865 | 0.01908478 | 10.8296 | 0 | 3.400507e-06 | 2.054963 | 234 | 32 | 0.8831173
74 | 0 | 999.7 | 400 | 0 | 0.8995049 | 1.111723 | 1103.323 | 0 | 0.765 | 0.01807948 | 10.84503 | 0 | 3.404592e-06 | 1.983526 | 238 | 38 | 0.8134678
75 | 0 | 999.7 | 400 | 0 | 0.9051887 | 1.104742 | 1102.323 | 0 | 0.625 | 0.01655864 | 10.8667 | 0 | 3.410329e-06 | 1.879043 | 228 | 41 | 0.8008146
76 | 299.91 | 999.7 | 400 | 0 | 0.9084626 | 1.100761 | 1101.75 | 0 | 0.545 | 0.01561697 | 10.87911 | 0 | 3.413616e-06 | 1.816624 | 217 | 41 | 0.8216751
77 | 0 | 549.85 | 350 | 0 | 0.9109304 | 1.097779 | 1101.32 | 0 | 0.485 | 0.01486848 | 10.88844 | 0 | 3.416085e-06 | 1.768305 | 211 | 39 | 0.8526846
78 | 0 | 83.30833 | 450 | 0 | 0.9125816 | 1.095792 | 1101.033 | 0 | 0.445 | 0.01434623 | 10.89467 | 0 | 3.417733e-06 | 1.735294 | 190 | 38 | 0.9039352
79 | 0 | 1999.4 | 400 | 0 | 0.9142376 | 1.093808 | 1100.745 | 0 | 0.405 | 0.01380295 | 10.9009 | 0 | 3.419383e-06 | 1.701577 | 186 | 38 | 0.9121423
80 | 0 | 41.65417 | 450 | 0 | 0.8995049 | 1.111723 | 1103.323 | 0 | 0.765 | 0.01807948 | 10.84503 | 0 | 3.404592e-06 | 1.983526 | 199 | 33 | 0.9343156
81 | 0 | 999.7 | 450 | 0 | 0.8995049 | 1.111723 | 1103.323 | 0 | 0.765 | 0.01807948 | 10.84503 | 0 | 3.404592e-06 | 1.983526 | 238 | 38 | 0.8134678
82 | 0 | 999.7 | 400 | 1 | 0.8995049 | 1.111723 | 1103.323 | 0 | 0.765 | 0.01807948 | 10.84503 | 0 | 3.404592e-06 | 1.983526 | 244 | 41 | 0.7721002
83 | 374.8875 | 19994 | 450 | 1 | 0.8995049 | 1.111723 | 1103.323 | 0 | 0.765 | 0.01807948 | 10.84503 | 0 | 3.404592e-06 | 1.983526 | 214 | 41 | 0.8275118
84 | 299.91 | 249.925 | 460 | 2 | 0.8995049 | 1.111723 | 1103.323 | 0 | 0.765 | 0.01807948 | 10.84503 | 0 | 3.404592e-06 | 1.983526 | 282 | 39 | 0.7353088
85 | 0 | 5398.2 | 450 | 0 | 0.8938045 | 1.118813 | 1104.424 | 0 | 0.82 | 0.01867877 | 10.83464 | 0 | 3.580266e-06 | 2.075053 | 237 | 39 | 0.8048638
86 | 0 | 16.66167 | 450 | 0 | 0.876011 | 1.141538 | 1107.926 | 0 | 0.97 | 0.02023304 | 10.80503 | 0 | 4.179633e-06 | 2.351303 | 237 | 29 | 0.910525
87 | 249.925 | 999.7 | 400 | 1 | 0.8898395 | 1.123798 | 1109.498 | 2 | 0.8 | 0.01831125 | 10.79697 | 0 | 0.0005542073 | 2.304843 | 252 | 43 | 0.7376399
89 | 0 | 41.65417 | 450 | 0 | 0.9160485 | 1.091645 | 1100.166 | 0 | 0.6 | 0.01613798 | 10.87588 | 0 | 2.911716e-06 | 1.709977 | 120 | 30 | 1.125345
90 | 337.3875 | 4498.5 | 500 | 0 | 0.9160485 | 1.091645 | 1100.166 | 0 | 0.6 | 0.01613798 | 10.87588 | 0 | 2.911716e-06 | 1.709977 | 165 | 34 | 0.9925687
91 | 0 | 499.85 | 400 | 0 | 0.9160485 | 1.091645 | 1100.166 | 0 | 0.6 | 0.01613798 | 10.87588 | 0 | 2.911716e-06 | 1.709977 | 204 | 40 | 0.8568425
92 | 329.91 | 549.85 | 410 | 0 | 0.9160485 | 1.091645 | 1100.166 | 0 | 0.6 | 0.01613798 | 10.87588 | 0 | 2.911716e-06 | 1.709977 | 189 | 42 | 0.8693658
93 | 157.4325 | 1399.4 | 550 | 0 | 0.9160485 | 1.091645 | 1100.166 | 0 | 0.6 | 0.01613798 | 10.87588 | 0 | 2.911716e-06 | 1.709977 | 153 | 39 | 0.9745443
94 | 0 | 1999.4 | 450 | 1 | 0.9240076 | 1.082242 | 1098.582 | 0 | 0.6 | 0.01602975 | 10.88013 | 0 | 2.50759e-06 | 1.584216 | 245 | 48 | 0.6996924
95 | 249.925 | 1749.475 | 400 | 1 | 0.8898395 | 1.123798 | 1109.498 | 2 | 0.8 | 0.01831125 | 10.79697 | 0 | 0.0005542073 | 2.304843 | 235 | 47 | 0.7286641
96 | 0 | 3998.8 | 400 | 0 | 0.8847585 | 1.130252 | 1105.948 | 0 | 1.135 | 0.02154076 | 10.78812 | 0 | 3.389523e-06 | 2.236883 | 198 | 19 | 1.079456
97 | 223.425 | 2484.486 | 453 | 0 | 0.8910867 | 1.122225 | 1104.816 | 0 | 0.975 | 0.02012638 | 10.81266 | 0 | 3.396023e-06 | 2.130872 | 204 | 26 | 0.9961446
98 | 0 | 16.66167 | 450 | 0 | 0.8954802 | 1.116719 | 1104.035 | 0 | 0.865 | 0.01908478 | 10.8296 | 0 | 3.400507e-06 | 2.054963 | 212 | 32 | 0.9205329
99 | 0 | 999.7 | 400 | 0 | 0.8995049 | 1.111723 | 1103.323 | 0 | 0.765 | 0.01807948 | 10.84503 | 0 | 3.404592e-06 | 1.983526 | 219 | 39 | 0.8374525
100 | 0 | 166.6167 | 450 | 0 | 0.9051887 | 1.104742 | 1102.323 | 0 | 0.625 | 0.01655864 | 10.8667 | 0 | 3.410329e-06 | 1.879043 | 207 | 44 | 0.8133195
101 | 0 | 2199.4 | 350 | 0 | 0.9084626 | 1.100761 | 1101.75 | 0 | 0.545 | 0.01561697 | 10.87911 | 0 | 3.413616e-06 | 1.816624 | 185 | 42 | 0.8779389
102 | 0 | 3998.8 | 400 | 0 | 0.9109304 | 1.097779 | 1101.32 | 0 | 0.485 | 0.01486848 | 10.88844 | 0 | 3.416085e-06 | 1.768305 | 169 | 40 | 0.9303667
103 | 157.4325 | 699.7 | 550 | 0 | 0.9125816 | 1.095792 | 1101.033 | 0 | 0.445 | 0.01434623 | 10.89467 | 0 | 3.417733e-06 | 1.735294 | 156 | 38 | 0.9764146
104 | 0 | 499.85 | 400 | 0 | 0.9142376 | 1.093808 | 1100.745 | 0 | 0.405 | 0.01380295 | 10.9009 | 0 | 3.419383e-06 | 1.701577 | 147 | 35 | 1.022318
105 | 0 | 166.6167 | 450 | 0 | 0.8847585 | 1.130252 | 1105.948 | 0 | 1.135 | 0.02154076 | 10.78812 | 0 | 3.389523e-06 | 2.236883 | 215 | 20 | 1.041702
106 | 0 | 3998.8 | 400 | 0 | 0.8910867 | 1.122225 | 1104.816 | 0 | 0.975 | 0.02012638 | 10.81266 | 0 | 3.396023e-06 | 2.130872 | 218 | 27 | 0.9621481
107 | 0 | 41.65417 | 450 | 0 | 0.8954802 | 1.116719 | 1104.035 | 0 | 0.865 | 0.01908478 | 10.8296 | 0 | 3.400507e-06 | 2.054963 | 225 | 34 | 0.8772273
108 | 0 | 2999.1 | 400 | 0 | 0.8995049 | 1.111723 | 1103.323 | 0 | 0.765 | 0.01807948 | 10.84503 | 0 | 3.404592e-06 | 1.983526 | 227 | 41 | 0.8026748
109 | 0 | 3998.8 | 400 | 0 | 0.9051887 | 1.104742 | 1102.323 | 0 | 0.625 | 0.01655864 | 10.8667 | 0 | 3.410329e-06 | 1.879043 | 221 | 45 | 0.775454
110 | 299.91 | 1999.4 | 400 | 0 | 0.9084626 | 1.100761 | 1101.75 | 0 | 0.545 | 0.01561697 | 10.87911 | 0 | 3.413616e-06 | 1.816624 | 210 | 44 | 0.8071354
111 | 0 | 1999.4 | 400 | 0 | 0.9109304 | 1.097779 | 1101.32 | 0 | 0.485 | 0.01486848 | 10.88844 | 0 | 3.416085e-06 | 1.768305 | 194 | 42 | 0.8587755
112 | 0 | 1999.4 | 400 | 0 | 0.9125816 | 1.095792 | 1101.033 | 0 | 0.445 | 0.01434623 | 10.89467 | 0 | 3.417733e-06 | 1.735294 | 183 | 40 | 0.9001414
113 | 0 | 166.6167 | 450 | 0 | 0.9142376 | 1.093808 | 1100.745 | 0 | 0.405 | 0.01380295 | 10.9009 | 0 | 3.419383e-06 | 1.701577 | 181 | 40 | 0.9043963
114 | 0 | 10996.7 | 450 | 0 | 0.8995049 | 1.111723 | 1103.323 | 0 | 0.765 | 0.01807948 | 10.84503 | 0 | 3.404592e-06 | 1.983526 | 214 | 36 | 0.8765669
115 | 0 | 999.7 | 400 | 0 | 0.8995049 | 1.111723 | 1103.323 | 0 | 0.765 | 0.01807948 | 10.84503 | 0 | 3.404592e-06 | 1.983526 | 223 | 40 | 0.820061
116 | 269.91 | 2699.1 | 450 | 1 | 0.8995049 | 1.111723 | 1103.323 | 0 | 0.765 | 0.01807948 | 10.84503 | 0 | 3.404592e-06 | 1.983526 | 226 | 47 | 0.7465176
117 | 0 | 499.85 | 450 | 1 | 0.8995049 | 1.111723 | 1103.323 | 0 | 0.765 | 0.01807948 | 10.84503 | 0 | 3.404592e-06 | 1.983526 | 193 | 44 | 0.8429075
118 | 0 | 1999.4 | 400 | 2 | 0.8995049 | 1.111723 | 1103.323 | 0 | 0.765 | 0.01807948 | 10.84503 | 0 | 3.404592e-06 | 1.983526 | 277 | 40 | 0.730954
119 | 0 | 3998.8 | 400 | 0 | 0.8938045 | 1.118813 | 1104.424 | 0 | 0.82 | 0.01867877 | 10.83464 | 0 | 3.580266e-06 | 2.075053 | 228 | 40 | 0.8108007
120 | 0 | 999.7 | 400 | 0 | 0.876011 | 1.141538 | 1107.926 | 0 | 0.97 | 0.02023304 | 10.80503 | 0 | 4.179633e-06 | 2.351303 | 254 | 32 | 0.8523206
122 | 0 | 11246.625 | 450 | 0 | 0.9160485 | 1.091645 | 1100.166 | 0 | 0.6 | 0.01613798 | 10.87588 | 0 | 2.911716e-06 | 1.709977 | 135 | 32 | 1.074851
123 | 0 | 499.85 | 400 | 0 | 0.9160485 | 1.091645 | 1100.166 | 0 | 0.6 | 0.01613798 | 10.87588 | 0 | 2.911716e-06 | 1.709977 | 181 | 37 | 0.9317129
124 | 0 | 3998.8 | 400 | 0 | 0.9160485 | 1.091645 | 1100.166 | 0 | 0.6 | 0.01613798 | 10.87588 | 0 | 2.911716e-06 | 1.709977 | 210 | 43 | 0.8164703
125 | 0 | 499.85 | 400 | 0 | 0.9160485 | 1.091645 | 1100.166 | 0 | 0.6 | 0.01613798 | 10.87588 | 0 | 2.911716e-06 | 1.709977 | 173 | 42 | 0.9041697
126 | 269.91 | 899.7 | 450 | 0 | 0.9160485 | 1.091645 | 1100.166 | 0 | 0.6 | 0.01613798 | 10.87588 | 0 | 2.911716e-06 | 1.709977 | 132 | 40 | 1.014673
127 | 249.925 | 2499.25 | 400 | 1 | 0.8898395 | 1.123798 | 1109.498 | 2 | 0.8 | 0.01831125 | 10.79697 | 0 | 0.0005542073 | 2.304843 | 212 | 48 | 0.7664078
129 | 0 | 449.85 | 450 | 1 | 0.912016 | 1.096472 | 1100.92 | 0 | 0.65 | 0.01674015 | 10.86706 | 0 | 3.010313e-06 | 1.779013 | 300 | 27 | 0.8542533
130 | 0 | 3998.8 | 450 | 0 | 0.8995049 | 1.111723 | 1103.323 | 0 | 0.765 | 0.01807948 | 10.84503 | 0 | 3.404592e-06 | 1.983526 | 218 | 37 | 0.8592025
131 | 0 | 3598.8 | 450 | 0 | 0.8995049 | 1.111723 | 1103.323 | 0 | 0.765 | 0.01807948 | 10.84503 | 0 | 3.404592e-06 | 1.983526 | 215 | 41 | 0.8255594
132 | 0 | 3998.8 | 400 | 1 | 0.8995049 | 1.111723 | 1103.323 | 0 | 0.765 | 0.01807948 | 10.84503 | 0 | 3.404592e-06 | 1.983526 | 210 | 47 | 0.7796626
133 | 0 | 3498.95 | 480 | 1 | 0.8995049 | 1.111723 | 1103.323 | 0 | 0.765 | 0.01807948 | 10.84503 | 0 | 3.404592e-06 | 1.983526 | 165 | 45 | 0.897064
134 | 269.91 | 899.7 | 510 | 2 | 0.8995049 | 1.111723 | 1103.323 | 0 | 0.765 | 0.01807948 | 10.84503 | 0 | 3.404592e-06 | 1.983526 | 269 | 41 | 0.7315821
136 | 0 | 1999.4 | 400 | 0 | 0.8847585 | 1.130252 | 1105.948 | 0 | 1.135 | 0.02154076 | 10.78812 | 0 | 3.389523e-06 | 2.236883 | 175 | 19 | 1.118738
137 | 374.8875 | 499.85 | 450 | 0 | 0.8910867 | 1.122225 | 1104.816 | 0 | 0.975 | 0.02012638 | 10.81266 | 0 | 3.396023e-06 | 2.130872 | 178 | 27 | 1.033077
138 | 0 | 249.925 | 400 | 0 | 0.8954802 | 1.116719 | 1104.035 | 0 | 0.865 | 0.01908478 | 10.8296 | 0 | 3.400507e-06 | 2.054963 | 197 | 33 | 0.9380947
139 | 0 | 4798.8 | 300 | 0 | 0.8995049 | 1.111723 | 1103.323 | 0 | 0.765 | 0.01807948 | 10.84503 | 0 | 3.404592e-06 | 1.983526 | 195 | 41 | 0.8658365
140 | 0 | 7997.6 | 400 | 0 | 0.9051887 | 1.104742 | 1102.323 | 0 | 0.625 | 0.01655864 | 10.8667 | 0 | 3.410329e-06 | 1.879043 | 192 | 47 | 0.8188655
141 | 0 | 8797.6 | 350 | 0 | 0.9084626 | 1.100761 | 1101.75 | 0 | 0.545 | 0.01561697 | 10.87911 | 0 | 3.413616e-06 | 1.816624 | 166 | 46 | 0.8865906
142 | 299.91 | 749.775 | 460 | 0 | 0.9109304 | 1.097779 | 1101.32 | 0 | 0.485 | 0.01486848 | 10.88844 | 0 | 3.416085e-06 | 1.768305 | 155 | 43 | 0.9366187
143 | 157.4325 | 2099.1 | 550 | 0 | 0.9125816 | 1.095792 | 1101.033 | 0 | 0.445 | 0.01434623 | 10.89467 | 0 | 3.417733e-06 | 1.735294 | 139 | 40 | 0.9982795
144 | 157.4325 | 349.85 | 550 | 0 | 0.9142376 | 1.093808 | 1100.745 | 0 | 0.405 | 0.01380295 | 10.9009 | 0 | 3.419383e-06 | 1.701577 | 132 | 37 | 1.039094
145 | 0 | 1999.4 | 450 | 0 | 0.8995049 | 1.111723 | 1103.323 | 0 | 0.765 | 0.01807948 | 10.84503 | 0 | 3.404592e-06 | 1.983526 | 219 | 38 | 0.8473756
146 | 0 | 5998.2 | 400 | 0 | 0.8995049 | 1.111723 | 1103.323 | 0 | 0.765 | 0.01807948 | 10.84503 | 0 | 3.404592e-06 | 1.983526 | 211 | 42 | 0.823887
147 | 0 | 1799.4 | 500 | 1 | 0.8995049 | 1.111723 | 1103.323 | 0 | 0.765 | 0.01807948 | 10.84503 | 0 | 3.404592e-06 | 1.983526 | 190 | 48 | 0.8148459
148 | 179.94 | 899.7 | 450 | 1 | 0.8995049 | 1.111723 | 1103.323 | 0 | 0.765 | 0.01807948 | 10.84503 | 0 | 3.404592e-06 | 1.983526 | 146 | 47 | 0.9264941
149 | 0 | 3998.8 | 400 | 2 | 0.8995049 | 1.111723 | 1103.323 | 0 | 0.765 | 0.01807948 | 10.84503 | 0 | 3.404592e-06 | 1.983526 | 267 | 42 | 0.7237903
150 | 0 | 999.7 | 400 | 0 | 0.8938045 | 1.118813 | 1104.424 | 0 | 0.82 | 0.01867877 | 10.83464 | 0 | 3.580266e-06 | 2.075053 | 213 | 40 | 0.8391161
151 | 0 | 224.925 | 500 | 0 | 0.876011 | 1.141538 | 1107.926 | 0 | 0.97 | 0.02023304 | 10.80503 | 0 | 4.179633e-06 | 2.351303 | 268 | 34 | 0.8103347
152 | 0 | 10996.7 | 450 | 0 | 0.9160485 | 1.091645 | 1100.166 | 0 | 0.6 | 0.01613798 | 10.87588 | 0 | 2.911716e-06 | 1.709977 | 143 | 34 | 1.039829
153 | 0 | 3998.8 | 400 | 0 | 0.9160485 | 1.091645 | 1100.166 | 0 | 0.6 | 0.01613798 | 10.87588 | 0 | 2.911716e-06 | 1.709977 | 206 | 41 | 0.8433699
154 | 0 | 83.30833 | 450 | 0 | 0.9160485 | 1.091645 | 1100.166 | 0 | 0.6 | 0.01613798 | 10.87588 | 0 | 2.911716e-06 | 1.709977 | 199 | 45 | 0.8210942
155 | 269.91 | 1799.4 | 510 | 0 | 0.9160485 | 1.091645 | 1100.166 | 0 | 0.6 | 0.01613798 | 10.87588 | 0 | 2.911716e-06 | 1.709977 | 159 | 44 | 0.9191628
156 | 0 | 999.7 | 400 | 0 | 0.9160485 | 1.091645 | 1100.166 | 0 | 0.6 | 0.01613798 | 10.87588 | 0 | 2.911716e-06 | 1.709977 | 120 | 41 | 1.035462
157 | 0 | 899.7 | 450 | 1 | 0.9120961 | 1.096376 | 1100.672 | 0 | 0.88 | 0.01904511 | 10.83656 | 0 | 2.519302e-06 | 1.797624 | 275 | 29 | 0.857957
158 | 0 | 1999.4 | 400 | 0 | 0.8995049 | 1.111723 | 1103.323 | 0 | 0.765 | 0.01807948 | 10.84503 | 0 | 3.404592e-06 | 1.983526 | 226 | 39 | 0.8244929
159 | 0 | 1099.7 | 350 | 0 | 0.8995049 | 1.111723 | 1103.323 | 0 | 0.765 | 0.01807948 | 10.84503 | 0 | 3.404592e-06 | 1.983526 | 207 | 42 | 0.8319336
160 | 299.91 | 5998.2 | 400 | 1 | 0.8995049 | 1.111723 | 1103.323 | 0 | 0.765 | 0.01807948 | 10.84503 | 0 | 3.404592e-06 | 1.983526 | 166 | 48 | 0.8705848
161 | 0 | 1799.4 | 500 | 1 | 0.8995049 | 1.111723 | 1103.323 | 0 | 0.765 | 0.01807948 | 10.84503 | 0 | 3.404592e-06 | 1.983526 | 132 | 48 | 0.953709
162 | 0 | 1999.4 | 400 | 2 | 0.8995049 | 1.111723 | 1103.323 | 0 | 0.765 | 0.01807948 | 10.84503 | 0 | 3.404592e-06 | 1.983526 | 246 | 43 | 0.7480519
163 | 269.91 | 224.925 | 450 | 0 | 0.876011 | 1.141538 | 1107.926 | 0 | 0.97 | 0.02023304 | 10.80503 | 0 | 4.179633e-06 | 2.351303 | 264 | 38 | 0.7718001
164 | 299.8875 | 15994 | 550 | 0 | 0.9160485 | 1.091645 | 1100.166 | 0 | 0.6 | 0.01613798 | 10.87588 | 0 | 2.911716e-06 | 1.709977 | 141 | 35 | 1.035596
165 | 0 | 1999.4 | 400 | 0 | 0.9160485 | 1.091645 | 1100.166 | 0 | 0.6 | 0.01613798 | 10.87588 | 0 | 2.911716e-06 | 1.709977 | 212 | 44 | 0.8030448
166 | 0 | 999.7 | 450 | 0 | 0.9160485 | 1.091645 | 1100.166 | 0 | 0.6 | 0.01613798 | 10.87588 | 0 | 2.911716e-06 | 1.709977 | 186 | 47 | 0.8323369
167 | 299.91 | 1249.625 | 460 | 0 | 0.9160485 | 1.091645 | 1100.166 | 0 | 0.6 | 0.01613798 | 10.87588 | 0 | 2.911716e-06 | 1.709977 | 142 | 46 | 0.9438362
168 | 269.91 | 1349.55 | 510 | 0 | 0.9160485 | 1.091645 | 1100.166 | 0 | 0.6 | 0.01613798 | 10.87588 | 0 | 2.911716e-06 | 1.709977 | 113 | 43 | 1.037513
169 | 0 | 499.85 | 450 | 0 | 0.876011 | 1.141538 | 1107.926 | 0 | 0.97 | 0.02023304 | 10.80503 | 0 | 4.179633e-06 | 2.351303 | 214 | 43 | 0.8084094
170 | 269.91 | 1799.4 | 450 | 0 | 0.876011 | 1.141538 | 1107.926 | 0 | 0.97 | 0.02023304 | 10.80503 | 0 | 4.179633e-06 | 2.351303 | 158 | 46 | 0.9054096
171 | 0 | 1799.4 | 500 | 0 | 0.876011 | 1.141538 | 1107.926 | 0 | 0.97 | 0.02023304 | 10.80503 | 0 | 4.179633e-06 | 2.351303 | 145 | 50 | 0.9067171
172 | 0 | 2999.1 | 450 | 0 | 0.876011 | 1.141538 | 1107.926 | 0 | 0.97 | 0.02023304 | 10.80503 | 0 | 4.179633e-06 | 2.351303 | 138 | 52 | 0.9103404
173 | 0 | 10996.7 | 450 | 0 | 0.876011 | 1.141538 | 1107.926 | 0 | 0.97 | 0.02023304 | 10.80503 | 0 | 4.179633e-06 | 2.351303 | 137 | 52 | 0.9129053
195 | 0 | 3.235755 | 560 | 0 | 0.9833885 | 1.016892 | 1085.273 | 4 | 0 | 0.01752262 | 10.93841 | 0 | 0.001905269 | 0.4486796 | 66 | 48 | 1.12518
196 | 0 | 3.484755 | 530 | 0 | 0.9833885 | 1.016892 | 1085.273 | 1 | 0 | 0.01752262 | 10.93841 | 0 | 0.001905269 | 0.4486796 | 67 | 47 | 1.128682
197 | 0 | 3.733755 | 500 | 0 | 0.9833885 | 1.016892 | 1085.273 | 1 | 0 | 0.01752262 | 10.93841 | 0 | 0.001905269 | 0.4486796 | 65 | 47 | 1.134005
198 | 0 | 3.982755 | 470 | 0 | 0.9833885 | 1.016892 | 1085.273 | 1 | 0 | 0.01752262 | 10.93841 | 0 | 0.001905269 | 0.4486796 | 62 | 45 | 1.154523
199 | 0 | 4.231755 | 440 | 0 | 0.9833885 | 1.016892 | 1085.273 | 1 | 0 | 0.01752262 | 10.93841 | 0 | 0.001905269 | 0.4486796 | 64 | 46 | 1.142907
200 | 0 | 6.510495 | 560 | 0 | 0.9833885 | 1.016892 | 1085.273 | 1 | 0 | 0.01752262 | 10.93841 | 0 | 0.001905269 | 0.4486796 | 65 | 48 | 1.127857
201 | 0 | 7.011495 | 530 | 0 | 0.9833885 | 1.016892 | 1085.273 | 1 | 0 | 0.01752262 | 10.93841 | 0 | 0.001905269 | 0.4486796 | 68 | 47 | 1.126023
202 | 0 | 7.512495 | 500 | 0 | 0.9833885 | 1.016892 | 1085.273 | 1 | 0 | 0.01752262 | 10.93841 | 0 | 0.001905269 | 0.4486796 | 65 | 47 | 1.134005
203 | 0 | 8.013495 | 470 | 0 | 0.9833885 | 1.016892 | 1085.273 | 4 | 0 | 0.01752262 | 10.93841 | 0 | 0.001905269 | 0.4486796 | 61 | 47 | 1.144675
204 | 0 | 8.514495 | 440 | 0 | 0.9833885 | 1.016892 | 1085.273 | 4 | 0 | 0.01752262 | 10.93841 | 0 | 0.001905269 | 0.4486796 | 63 | 47 | 1.139336
205 | 0 | 83.30833 | 450 | 0 | 0.9415001 | 1.062135 | 1095.087 | 0 | 0.67 | 0.01657447 | 10.87999 | 0 | 1.468389e-06 | 1.290405 | 65 | 21 | 1.3256
206 | 0 | 83.30833 | 450 | 0 | 0.9051853 | 1.104746 | 1101.856 | 0 | 1.09 | 0.02097969 | 10.80509 | 0 | 2.43211e-06 | 1.915063 | 166 | 19 | 1.134934
207 | 0 | 1999.4 | 450 | 0 | 0.849385 | 1.177322 | 1112.641 | 0 | 1.83 | 0.02676554 | 10.67779 | 0 | 3.819221e-06 | 2.781884 | 209 | 16 | 1.094207
208 | 0 | 166.6167 | 450 | 0 | 0.956194 | 1.045813 | 1092.571 | 0 | 0.33 | 0.01199319 | 10.93315 | 0 | 1.464128e-06 | 1.006043 | 70 | 30 | 1.241054
209 | 0 | 249.85 | 750 | 0 | 0.9272754 | 1.078428 | 1097.977 | 0 | 0.56 | 0.01552471 | 10.8872 | 0 | 2.427477e-06 | 1.526875 | 130 | 67 | 0.8451714
210 | 0 | 1599.4 | 500 | 0 | 0.8854403 | 1.129382 | 1106.063 | 0 | 0.89 | 0.01942279 | 10.82079 | 0 | 3.862036e-06 | 2.206081 | 203 | 32 | 0.9368103
211 | 0 | 999.7 | 450 | 0 | 0.9587877 | 1.042984 | 1092.132 | 0 | 0.27 | 0.01097649 | 10.94256 | 0 | 1.465215e-06 | 0.9507405 | 69 | 32 | 1.228026
212 | 0 | 1999.4 | 400 | 0 | 0.9320847 | 1.072864 | 1097.142 | 0 | 0.45 | 0.01410114 | 10.90444 | 0 | 2.420546e-06 | 1.434009 | 105 | 26 | 1.193149
213 | 0 | 799.7 | 500 | 0 | 0.8924391 | 1.120525 | 1104.825 | 0 | 0.71 | 0.01761224 | 10.84845 | 0 | 3.880147e-06 | 2.07998 | 179 | 30 | 1.001904
214 | 0 | 499.85 | 400 | 0 | 0.9607497 | 1.040854 | 1091.805 | 0 | 0.22 | 0.01005272 | 10.9503 | 0 | 1.476573e-06 | 0.9064396 | 60 | 36 | 1.220656
215 | 0 | 1999.4 | 400 | 0 | 0.8068674 | 1.239361 | 1120.446 | 0 | 3.81 | 0.03697835 | 10.40158 | 0 | 2.315333e-06 | 3.275552 | 70 | 26 | 1.272877
216 | 0 | 224.925 | 450 | 0 | 0.8968607 | 1.115 | 1104.034 | 0 | 0.61 | 0.01650503 | 10.86415 | 0 | 3.865158e-06 | 1.998985 | 175 | 29 | 1.01935
217 | 0 | 16.256745 | 560 | 0 | 0.9833885 | 1.016892 | 1085.273 | 4 | 0 | 0.01752262 | 10.93841 | 0 | 0.001905269 | 0.4486796 | 66 | 48 | 1.12518
218 | 0 | 17.507745 | 530 | 0 | 0.9833885 | 1.016892 | 1085.273 | 4 | 0 | 0.01752262 | 10.93841 | 0 | 0.001905269 | 0.4486796 | 66 | 48 | 1.12518
219 | 0 | 18.758745 | 500 | 0 | 0.9833885 | 1.016892 | 1085.273 | 1 | 0 | 0.01752262 | 10.93841 | 0 | 0.001905269 | 0.4486796 | 65 | 47 | 1.134005
220 | 0 | 20.009745 | 470 | 0 | 0.9833885 | 1.016892 | 1085.273 | 1 | 0 | 0.01752262 | 10.93841 | 0 | 0.001905269 | 0.4486796 | 63 | 46 | 1.145559
221 | 0 | 21.260745 | 440 | 0 | 0.9833885 | 1.016892 | 1085.273 | 1 | 0 | 0.01752262 | 10.93841 | 0 | 0.001905269 | 0.4486796 | 66 | 47 | 1.131342
222 | 0 | 499.85 | 450 | 0 | 0.9415001 | 1.062135 | 1095.087 | 0 | 0.67 | 0.01657447 | 10.87999 | 0 | 1.468389e-06 | 1.290405 | 72 | 22 | 1.301292
223 | 0 | 32.474505 | 560 | 0 | 0.9833885 | 1.016892 | 1085.273 | 4 | 0 | 0.01752262 | 10.93841 | 0 | 0.001905269 | 0.4486796 | 65 | 48 | 1.127857
224 | 0 | 34.973505 | 530 | 0 | 0.9833885 | 1.016892 | 1085.273 | 1 | 0 | 0.01752262 | 10.93841 | 0 | 0.001905269 | 0.4486796 | 66 | 47 | 1.131342
225 | 0 | 37.472505 | 500 | 0 | 0.9833885 | 1.016892 | 1085.273 | 4 | 0 | 0.01752262 | 10.93841 | 0 | 0.001905269 | 0.4486796 | 68 | 48 | 1.119831
226 | 0 | 39.971505 | 470 | 0 | 0.9833885 | 1.016892 | 1085.273 | 4 | 0 | 0.01752262 | 10.93841 | 0 | 0.001905269 | 0.4486796 | 73 | 48 | 1.106497
227 | 0 | 42.470505 | 440 | 0 | 0.9833885 | 1.016892 | 1085.273 | 1 | 0 | 0.01752262 | 10.93841 | 0 | 0.001905269 | 0.4486796 | 69 | 49 | 1.11106
228 | 0 | 499.85 | 450 | 0 | 0.9051853 | 1.104746 | 1101.856 | 0 | 1.09 | 0.02097969 | 10.80509 | 0 | 2.43211e-06 | 1.915063 | 195 | 21 | 1.063449
229 | 0 | 83.30833 | 450 | 0 | 0.849385 | 1.177322 | 1112.641 | 0 | 1.83 | 0.02676554 | 10.67779 | 0 | 3.819221e-06 | 2.781884 | 220 | 16 | 1.077862
230 | 0 | 83.30833 | 450 | 0 | 0.956194 | 1.045813 | 1092.571 | 0 | 0.33 | 0.01199319 | 10.93315 | 0 | 1.464128e-06 | 1.006043 | 70 | 31 | 1.233287
231 | 0 | 3998.8 | 450 | 0 | 0.9272754 | 1.078428 | 1097.977 | 0 | 0.56 | 0.01552471 | 10.8872 | 0 | 2.427477e-06 | 1.526875 | 164 | 51 | 0.8522864
232 | 0 | 83.30833 | 450 | 0 | 0.8854403 | 1.129382 | 1106.063 | 0 | 0.89 | 0.01942279 | 10.82079 | 0 | 3.862036e-06 | 2.206081 | 212 | 34 | 0.900281
233 | 0 | 499.85 | 400 | 0 | 0.9587877 | 1.042984 | 1092.132 | 0 | 0.27 | 0.01097649 | 10.94256 | 0 | 1.465215e-06 | 0.9507405 | 66 | 31 | 1.242954
234 | 0 | 83.30833 | 450 | 0 | 0.9320847 | 1.072864 | 1097.142 | 0 | 0.45 | 0.01410114 | 10.90444 | 0 | 2.420546e-06 | 1.434009 | 125 | 30 | 1.114274
235 | 0 | 83.30833 | 450 | 0 | 0.8924391 | 1.120525 | 1104.825 | 0 | 0.71 | 0.01761224 | 10.84845 | 0 | 3.880147e-06 | 2.07998 | 185 | 33 | 0.9612793
236 | 0 | 3998.8 | 450 | 0 | 0.9607497 | 1.040854 | 1091.805 | 0 | 0.22 | 0.01005272 | 10.9503 | 0 | 1.476573e-06 | 0.9064396 | 64 | 36 | 1.210624
237 | 0 | 999.7 | 450 | 0 | 0.8068674 | 1.239361 | 1120.446 | 0 | 3.81 | 0.03697835 | 10.40158 | 0 | 2.315333e-06 | 3.275552 | 107 | 29 | 1.163013
238 | 0 | 449.85 | 450 | 0 | 0.8968607 | 1.115 | 1104.034 | 0 | 0.61 | 0.01650503 | 10.86415 | 0 | 3.865158e-06 | 1.998985 | 185 | 31 | 0.9805906
239 | 0 | 16.66167 | 450 | 0 | 0.9415001 | 1.062135 | 1095.087 | 0 | 0.67 | 0.01657447 | 10.87999 | 0 | 1.468389e-06 | 1.290405 | 77 | 21 | 1.298492
240 | 0 | 41.48755 | 450 | 0 | 0.9051853 | 1.104746 | 1101.856 | 0 | 1.09 | 0.02097969 | 10.80509 | 0 | 2.43211e-06 | 1.915063 | 192 | 21 | 1.068546
241 | 0 | 16.66167 | 450 | 0 | 0.849385 | 1.177322 | 1112.641 | 0 | 1.83 | 0.02676554 | 10.67779 | 0 | 3.819221e-06 | 2.781884 | 215 | 16 | 1.085192
242 | 0 | 1999.4 | 450 | 0 | 0.956194 | 1.045813 | 1092.571 | 0 | 0.33 | 0.01199319 | 10.93315 | 0 | 1.464128e-06 | 1.006043 | 70 | 31 | 1.233287
243 | 299.91 | 2999.1 | 400 | 0 | 0.9272754 | 1.078428 | 1097.977 | 0 | 0.56 | 0.01552471 | 10.8872 | 0 | 2.427477e-06 | 1.526875 | 179 | 45 | 0.8650678
244 | 0 | 499.85 | 450 | 0 | 0.8854403 | 1.129382 | 1106.063 | 0 | 0.89 | 0.01942279 | 10.82079 | 0 | 3.862036e-06 | 2.206081 | 216 | 34 | 0.8930613
245 | 0 | 999.7 | 400 | 0 | 0.9587877 | 1.042984 | 1092.132 | 0 | 0.27 | 0.01097649 | 10.94256 | 0 | 1.465215e-06 | 0.9507405 | 69 | 31 | 1.2357
246 | 337.3875 | 8997 | 500 | 0 | 0.9320847 | 1.072864 | 1097.142 | 0 | 0.45 | 0.01410114 | 10.90444 | 0 | 2.420546e-06 | 1.434009 | 158 | 38 | 0.971991
247 | 0 | 3198.8 | 500 | 0 | 0.8924391 | 1.120525 | 1104.825 | 0 | 0.71 | 0.01761224 | 10.84845 | 0 | 3.880147e-06 | 2.07998 | 184 | 34 | 0.9537131
248 | 0 | 1999.4 | 450 | 0 | 0.9607497 | 1.040854 | 1091.805 | 0 | 0.22 | 0.01005272 | 10.9503 | 0 | 1.476573e-06 | 0.9064396 | 64 | 36 | 1.210624
249 | 0 | 1499.55 | 480 | 0 | 0.8068674 | 1.239361 | 1120.446 | 0 | 3.81 | 0.03697835 | 10.40158 | 0 | 2.315333e-06 | 3.275552 | 138 | 33 | 1.05954
250 | 0 | 449.85 | 450 | 0 | 0.8968607 | 1.115 | 1104.034 | 0 | 0.61 | 0.01650503 | 10.86415 | 0 | 3.865158e-06 | 1.998985 | 182 | 31 | 0.9864028
251 | 0 | 65.10495 | 560 | 0 | 0.9833885 | 1.016892 | 1085.273 | 1 | 0 | 0.01752262 | 10.93841 | 0 | 0.001905269 | 0.4486796 | 64 | 48 | 1.130536
252 | 0 | 70.11495 | 530 | 0 | 0.9833885 | 1.016892 | 1085.273 | 4 | 0 | 0.01752262 | 10.93841 | 0 | 0.001905269 | 0.4486796 | 67 | 48 | 1.122504
253 | 0 | 75.12495 | 500 | 0 | 0.9833885 | 1.016892 | 1085.273 | 1 | 0 | 0.01752262 | 10.93841 | 0 | 0.001905269 | 0.4486796 | 80 | 50 | 1.075495
254 | 0 | 80.13495 | 470 | 0 | 0.9833885 | 1.016892 | 1085.273 | 1 | 0 | 0.01752262 | 10.93841 | 0 | 0.001905269 | 0.4486796 | 89 | 53 | 1.033274
255 | 0 | 85.14495 | 440 | 0 | 0.9833885 | 1.016892 | 1085.273 | 1 | 0 | 0.01752262 | 10.93841 | 0 | 0.001905269 | 0.4486796 | 75 | 51 | 1.082935
257 | 0 | 97.4625 | 560 | 0 | 0.9833885 | 1.016892 | 1085.273 | 4 | 0 | 0.01752262 | 10.93841 | 0 | 0.001905269 | 0.4486796 | 67 | 48 | 1.122504
258 | 0 | 104.9625 | 530 | 0 | 0.9833885 | 1.016892 | 1085.273 | 1 | 0 | 0.01752262 | 10.93841 | 0 | 0.001905269 | 0.4486796 | 69 | 49 | 1.11106
259 | 0 | 112.4625 | 500 | 0 | 0.9833885 | 1.016892 | 1085.273 | 1 | 0 | 0.01752262 | 10.93841 | 0 | 0.001905269 | 0.4486796 | 94 | 54 | 1.013861
260 | 0 | 119.9625 | 470 | 0 | 0.9833885 | 1.016892 | 1085.273 | 1 | 0 | 0.01752262 | 10.93841 | 0 | 0.001905269 | 0.4486796 | 99 | 62 | 0.956908
261 | 0 | 127.4625 | 440 | 0 | 0.9833885 | 1.016892 | 1085.273 | 1 | 0 | 0.01752262 | 10.93841 | 0 | 0.001905269 | 0.4486796 | 77 | 54 | 1.060212
269 | 0 | 41.65417 | 450 | 0 | 0.9415001 | 1.062135 | 1095.087 | 0 | 0.67 | 0.01657447 | 10.87999 | 0 | 1.468389e-06 | 1.290405 | 72 | 21 | 1.30973
270 | 0 | 499.85 | 450 | 0 | 0.849385 | 1.177322 | 1112.641 | 0 | 1.83 | 0.02676554 | 10.67779 | 0 | 3.819221e-06 | 2.781884 | 218 | 16 | 1.080774
271 | 0 | 499.85 | 400 | 0 | 0.956194 | 1.045813 | 1092.571 | 0 | 0.33 | 0.01199319 | 10.93315 | 0 | 1.464128e-06 | 1.006043 | 67 | 30 | 1.248255
272 | 0 | 4398.8 | 350 | 0 | 0.9272754 | 1.078428 | 1097.977 | 0 | 0.56 | 0.01552471 | 10.8872 | 0 | 2.427477e-06 | 1.526875 | 186 | 44 | 0.858125
273 | 0 | 166.6167 | 450 | 0 | 0.8854403 | 1.129382 | 1106.063 | 0 | 0.89 | 0.01942279 | 10.82079 | 0 | 3.862036e-06 | 2.206081 | 222 | 35 | 0.8722002
274 | 0 | 1999.4 | 450 | 0 | 0.9587877 | 1.042984 | 1092.132 | 0 | 0.27 | 0.01097649 | 10.94256 | 0 | 1.465215e-06 | 0.9507405 | 70 | 32 | 1.225598
275 | 0 | 2399.4 | 300 | 0 | 0.9320847 | 1.072864 | 1097.142 | 0 | 0.45 | 0.01410114 | 10.90444 | 0 | 2.420546e-06 | 1.434009 | 165 | 40 | 0.9391845
276 | 374.8875 | 1499.55 | 450 | 0 | 0.8924391 | 1.120525 | 1104.825 | 0 | 0.71 | 0.01761224 | 10.84845 | 0 | 3.880147e-06 | 2.07998 | 200 | 35 | 0.9127902
277 | 0 | 1799.4 | 500 | 0 | 0.9607497 | 1.040854 | 1091.805 | 0 | 0.22 | 0.01005272 | 10.9503 | 0 | 1.476573e-06 | 0.9064396 | 60 | 36 | 1.220656
278 | 337.3875 | 17994 | 500 | 0 | 0.8068674 | 1.239361 | 1120.446 | 0 | 3.81 | 0.03697835 | 10.40158 | 0 | 2.315333e-06 | 3.275552 | 158 | 39 | 0.9633523
279 | 299.8875 | 3998.5 | 550 | 0 | 0.8968607 | 1.115 | 1104.034 | 0 | 0.61 | 0.01650503 | 10.86415 | 0 | 3.865158e-06 | 1.998985 | 189 | 32 | 0.9631572
280 | 0 | 194.925 | 560 | 0 | 0.9833885 | 1.016892 | 1085.273 | 1 | 0 | 0.01752262 | 10.93841 | 0 | 0.001905269 | 0.4486796 | 67 | 50 | 1.110469
281 | 0 | 209.925 | 530 | 0 | 0.9833885 | 1.016892 | 1085.273 | 1 | 0 | 0.01752262 | 10.93841 | 0 | 0.001905269 | 0.4486796 | 81 | 53 | 1.054975
282 | 0 | 224.925 | 500 | 0 | 0.9833885 | 1.016892 | 1085.273 | 1 | 0 | 0.01752262 | 10.93841 | 0 | 0.001905269 | 0.4486796 | 118 | 71 | 0.8629782
283 | 0 | 239.925 | 470 | 0 | 0.9833885 | 1.016892 | 1085.273 | 1 | 0 | 0.01752262 | 10.93841 | 0 | 0.001905269 | 0.4486796 | 107 | 76 | 0.8788868
284 | 0 | 254.925 | 440 | 0 | 0.9833885 | 1.016892 | 1085.273 | 1 | 0 | 0.01752262 | 10.93841 | 0 | 0.001905269 | 0.4486796 | 82 | 62 | 1.005092
293 | 0 | 83.30833 | 450 | 0 | 0.9080032 | 1.101318 | 1101.674 | 0 | 0.7 | 0.01731912 | 10.85825 | 0 | 3.10855e-06 | 1.846913 | 230 | 34 | 0.868685
294 | 0 | 389.85 | 560 | 0 | 0.9833885 | 1.016892 | 1085.273 | 1 | 0 | 0.01752262 | 10.93841 | 0 | 0.001905269 | 0.4486796 | 77 | 55 | 1.054671
295 | 0 | 419.85 | 530 | 0 | 0.9833885 | 1.016892 | 1085.273 | 1 | 0 | 0.01752262 | 10.93841 | 0 | 0.001905269 | 0.4486796 | 108 | 66 | 0.9125929
296 | 0 | 449.85 | 500 | 0 | 0.9833885 | 1.016892 | 1085.273 | 1 | 0 | 0.01752262 | 10.93841 | 0 | 0.001905269 | 0.4486796 | 122 | 80 | 0.8235908
297 | 0 | 479.85 | 470 | 0 | 0.9833885 | 1.016892 | 1085.273 | 1 | 0 | 0.01752262 | 10.93841 | 0 | 0.001905269 | 0.4486796 | 111 | 82 | 0.8527694
298 | 0 | 509.85 | 440 | 0 | 0.9833885 | 1.016892 | 1085.273 | 1 | 0 | 0.01752262 | 10.93841 | 0 | 0.001905269 | 0.4486796 | 86 | 78 | 0.9367372
301 | 0 | 449.85 | 500 | 0 | 0.8804304 | 1.135808 | 1108.881 | 2 | 0.94 | 0.01983767 | 10.79481 | 0 | 0.0002459564 | 2.393324 | 140 | 32 | 1.063919
309 | 0 | 999.7 | 450 | 0 | 0.9415001 | 1.062135 | 1095.087 | 0 | 0.67 | 0.01657447 | 10.87999 | 0 | 1.468389e-06 | 1.290405 | 74 | 22 | 1.296757
310 | 0 | 1999.4 | 450 | 0 | 0.9051853 | 1.104746 | 1101.856 | 0 | 1.09 | 0.02097969 | 10.80509 | 0 | 2.43211e-06 | 1.915063 | 197 | 23 | 1.039241
311 | 0 | 999.7 | 450 | 0 | 0.849385 | 1.177322 | 1112.641 | 0 | 1.83 | 0.02676554 | 10.67779 | 0 | 3.819221e-06 | 2.781884 | 212 | 16 | 1.08967
312 | 0 | 16.66167 | 450 | 0 | 0.956194 | 1.045813 | 1092.571 | 0 | 0.33 | 0.01199319 | 10.93315 | 0 | 1.464128e-06 | 1.006043 | 66 | 30 | 1.250661
313 | 0 | 9597.6 | 300 | 0 | 0.9272754 | 1.078428 | 1097.977 | 0 | 0.56 | 0.01552471 | 10.8872 | 0 | 2.427477e-06 | 1.526875 | 185 | 43 | 0.8690845
314 | 0 | 1799.4 | 450 | 0 | 0.8854403 | 1.129382 | 1106.063 | 0 | 0.89 | 0.01942279 | 10.82079 | 0 | 3.862036e-06 | 2.206081 | 228 | 36 | 0.8514093
315 | 0 | 16.66167 | 450 | 0 | 0.9587877 | 1.042984 | 1092.132 | 0 | 0.27 | 0.01097649 | 10.94256 | 0 | 1.465215e-06 | 0.9507405 | 70 | 32 | 1.225598
316 | 157.4325 | 4198.2 | 550 | 0 | 0.9320847 | 1.072864 | 1097.142 | 0 | 0.45 | 0.01410114 | 10.90444 | 0 | 2.420546e-06 | 1.434009 | 170 | 42 | 0.9108418
317 | 0 | 499.85 | 400 | 0 | 0.8924391 | 1.120525 | 1104.825 | 0 | 0.71 | 0.01761224 | 10.84845 | 0 | 3.880147e-06 | 2.07998 | 192 | 35 | 0.9283269
318 | 0 | 7197.6 | 450 | 0 | 0.9607497 | 1.040854 | 1091.805 | 0 | 0.22 | 0.01005272 | 10.9503 | 0 | 1.476573e-06 | 0.9064396 | 70 | 38 | 1.181193
319 | 0 | 1999.4 | 400 | 0 | 0.8068674 | 1.239361 | 1120.446 | 0 | 3.81 | 0.03697835 | 10.40158 | 0 | 2.315333e-06 | 3.275552 | 165 | 44 | 0.9052997
320 | 0 | 899.7 | 450 | 0 | 0.8968607 | 1.115 | 1104.034 | 0 | 0.61 | 0.01650503 | 10.86415 | 0 | 3.865158e-06 | 1.998985 | 192 | 34 | 0.937955
321 | 0 | 124.9625 | 400 | 2 | 0.9119386 | 1.096565 | 1100.884 | 0 | 0.7 | 0.01727039 | 10.86037 | 0 | 2.908193e-06 | 1.786179 | 98 | 28 | 1.19183
322 | 223.425 | 4964.5035 | 453 | 2 | 0.9119386 | 1.096565 | 1100.884 | 0 | 0.7 | 0.01727039 | 10.86037 | 0 | 2.908193e-06 | 1.786179 | 102 | 28 | 1.182764
323 | 299.8875 | 399.85 | 550 | 2 | 0.9119386 | 1.096565 | 1100.884 | 0 | 0.7 | 0.01727039 | 10.86037 | 0 | 2.908193e-06 | 1.786179 | 125 | 27 | 1.140674
324 | 0 | 779.7 | 560 | 0 | 0.9833885 | 1.016892 | 1085.273 | 1 | 0 | 0.01752262 | 10.93841 | 0 | 0.001905269 | 0.4486796 | 98 | 65 | 0.9457086
325 | 0 | 839.7 | 530 | 0 | 0.9833885 | 1.016892 | 1085.273 | 1 | 0 | 0.01752262 | 10.93841 | 0 | 0.001905269 | 0.4486796 | 119 | 76 | 0.8430843
326 | 0 | 899.7 | 500 | 0 | 0.9833885 | 1.016892 | 1085.273 | 1 | 0 | 0.01752262 | 10.93841 | 0 | 0.001905269 | 0.4486796 | 121 | 80 | 0.8266072
327 | 0 | 959.7 | 470 | 0 | 0.9833885 | 1.016892 | 1085.273 | 1 | 0 | 0.01752262 | 10.93841 | 0 | 0.001905269 | 0.4486796 | 112 | 82 | 0.8497351
328 | 0 | 1019.7 | 440 | 0 | 0.9833885 | 1.016892 | 1085.273 | 1 | 0 | 0.01752262 | 10.93841 | 0 | 0.001905269 | 0.4486796 | 86 | 86 | 0.9232966
329 | 0 | 899.7 | 500 | 0 | 0.8804304 | 1.135808 | 1108.881 | 2 | 0.94 | 0.01983767 | 10.79481 | 0 | 0.0002459564 | 2.393324 | 224 | 33 | 0.8892964
337 | 0 | 999.7 | 450 | 0 | 0.9415001 | 1.062135 | 1095.087 | 0 | 0.67 | 0.01657447 | 10.87999 | 0 | 1.468389e-06 | 1.290405 | 86 | 23 | 1.261252
338 | 0 | 3498.95 | 450 | 0 | 0.9051853 | 1.104746 | 1101.856 | 0 | 1.09 | 0.02097969 | 10.80509 | 0 | 2.43211e-06 | 1.915063 | 195 | 23 | 1.042676
339 | 0 | 2999.1 | 450 | 0 | 0.849385 | 1.177322 | 1112.641 | 0 | 1.83 | 0.02676554 | 10.67779 | 0 | 3.819221e-06 | 2.781884 | 209 | 17 | 1.083372
340 | 0 | 499.85 | 450 | 0 | 0.956194 | 1.045813 | 1092.571 | 0 | 0.33 | 0.01199319 | 10.93315 | 0 | 1.464128e-06 | 1.006043 | 68 | 30 | 1.245852
341 | 0 | 1999.4 | 400 | 0 | 0.9272754 | 1.078428 | 1097.977 | 0 | 0.56 | 0.01552471 | 10.8872 | 0 | 2.427477e-06 | 1.526875 | 186 | 40 | 0.8938
342 | 269.91 | 449.85 | 510 | 0 | 0.8854403 | 1.129382 | 1106.063 | 0 | 0.89 | 0.01942279 | 10.82079 | 0 | 3.862036e-06 | 2.206081 | 233 | 38 | 0.822126
343 | 299.91 | 124.9625 | 400 | 0 | 0.9587877 | 1.042984 | 1092.132 | 0 | 0.27 | 0.01097649 | 10.94256 | 0 | 1.465215e-06 | 0.9507405 | 68 | 32 | 1.230456
344 | 0 | 1999.4 | 450 | 0 | 0.9320847 | 1.072864 | 1097.142 | 0 | 0.45 | 0.01410114 | 10.90444 | 0 | 2.420546e-06 | 1.434009 | 181 | 45 | 0.8605747
345 | 0 | 3498.95 | 450 | 0 | 0.8924391 | 1.120525 | 1104.825 | 0 | 0.71 | 0.01761224 | 10.84845 | 0 | 3.880147e-06 | 2.07998 | 203 | 37 | 0.8875639
346 | 157.4325 | 87.4625 | 550 | 0 | 0.9607497 | 1.040854 | 1091.805 | 0 | 0.22 | 0.01005272 | 10.9503 | 0 | 1.476573e-06 | 0.9064396 | 61 | 37 | 1.211004
347 | 0 | 3249.025 | 450 | 0 | 0.8068674 | 1.239361 | 1120.446 | 0 | 3.81 | 0.03697835 | 10.40158 | 0 | 2.315333e-06 | 3.275552 | 175 | 47 | 0.8575109
348 | 0 | 999.7 | 400 | 0 | 0.8968607 | 1.115 | 1104.034 | 0 | 0.61 | 0.01650503 | 10.86415 | 0 | 3.865158e-06 | 1.998985 | 205 | 39 | 0.8643897
351 | 0 | 1349.55 | 500 | 0 | 0.8804304 | 1.135808 | 1108.881 | 2 | 0.94 | 0.01983767 | 10.79481 | 0 | 0.0002459564 | 2.393324 | 237 | 36 | 0.8360021
353 | 0 | 499.85 | 480 | 2 | 0.9119386 | 1.096565 | 1100.884 | 0 | 0.7 | 0.01727039 | 10.86037 | 0 | 2.908193e-06 | 1.786179 | 106 | 28 | 1.173755
354 | 299.8875 | 1199.55 | 550 | 2 | 0.9119386 | 1.096565 | 1100.884 | 0 | 0.7 | 0.01727039 | 10.86037 | 0 | 2.908193e-06 | 1.786179 | 129 | 28 | 1.123159
355 | 0 | 499.85 | 400 | 2 | 0.9119386 | 1.096565 | 1100.884 | 0 | 0.7 | 0.01727039 | 10.86037 | 0 | 2.908193e-06 | 1.786179 | 175 | 35 | 0.9625876
356 | 0 | 1559.4 | 560 | 0 | 0.9833885 | 1.016892 | 1085.273 | 1 | 0 | 0.01752262 | 10.93841 | 0 | 0.001905269 | 0.4486796 | 109 | 71 | 0.8893171
357 | 0 | 1679.4 | 530 | 0 | 0.9833885 | 1.016892 | 1085.273 | 1 | 0 | 0.01752262 | 10.93841 | 0 | 0.001905269 | 0.4486796 | 124 | 79 | 0.8199447
358 | 0 | 1799.4 | 500 | 0 | 0.9833885 | 1.016892 | 1085.273 | 1 | 0 | 0.01752262 | 10.93841 | 0 | 0.001905269 | 0.4486796 | 122 | 83 | 0.8175929
359 | 0 | 1919.4 | 470 | 0 | 0.9833885 | 1.016892 | 1085.273 | 1 | 0 | 0.01752262 | 10.93841 | 0 | 0.001905269 | 0.4486796 | 107 | 85 | 0.8602896
360 | 0 | 2039.4 | 440 | 0 | 0.9833885 | 1.016892 | 1085.273 | 1 | 0 | 0.01752262 | 10.93841 | 0 | 0.001905269 | 0.4486796 | 84 | 87 | 0.9284863
361 | 0 | 183538.8 | 450 | 0 | 0.8811875 | 1.134832 | 1106.897 | 0 | 0.93 | 0.01982804 | 10.81317 | 0 | 3.996877e-06 | 2.272363 | 175 | 52 | 0.8178745
362 | 0 | 1799.4 | 500 | 0 | 0.8804304 | 1.135808 | 1108.881 | 2 | 0.94 | 0.01983767 | 10.79481 | 0 | 0.0002459564 | 2.393324 | 257 | 36 | 0.8041038
364 | 299.91 | 83.47495 | 460 | 0 | 0.8888343 | 1.125069 | 1105.323 | 0 | 0.93 | 0.01974948 | 10.81737 | 0 | 3.605095e-06 | 2.160527 | 248 | 37 | 0.8073723
365 | 0 | 499.85 | 400 | 0 | 0.8924936 | 1.120456 | 1104.575 | 0 | 0.93 | 0.01971173 | 10.81937 | 0 | 3.417639e-06 | 2.10594 | 261 | 36 | 0.7981371
366 | 254.91 | 424.85 | 535 | 0 | 0.8924936 | 1.120456 | 1104.575 | 0 | 0.93 | 0.01971173 | 10.81937 | 0 | 3.417639e-06 | 2.10594 | 272 | 35 | 0.7936886
367 | 0 | 53982 | 450 | 0 | 0.8516903 | 1.174136 | 1112.8 | 0 | 1.19 | 0.02226963 | 10.76247 | 0 | 4.982206e-06 | 2.716075 | 201 | 49 | 0.7816298
368 | 0 | 1799.4 | 500 | 0 | 0.8597374 | 1.163146 | 1111.193 | 0 | 1.1 | 0.02148182 | 10.77882 | 0 | 4.749771e-06 | 2.595122 | 195 | 51 | 0.7784105
369 | 0 | 1799.4 | 500 | 0 | 0.8634511 | 1.158143 | 1110.409 | 0 | 1.1 | 0.02144814 | 10.78091 | 0 | 4.558541e-06 | 2.54341 | 193 | 51 | 0.7830385
370 | 0 | 10996.7 | 450 | 0 | 0.8729501 | 1.145541 | 1108.53 | 0 | 1 | 0.02052257 | 10.79937 | 0 | 4.274951e-06 | 2.398346 | 187 | 51 | 0.7970448
371 | 0 | 107964 | 450 | 0 | 0.8806612 | 1.13551 | 1107.039 | 0 | 0.9 | 0.01956392 | 10.81683 | 0 | 4.085952e-06 | 2.276352 | 183 | 52 | 0.7985953
372 | 0 | 41.65417 | 450 | 0 | 0.8882992 | 1.125747 | 1105.465 | 0 | 0.9 | 0.01948386 | 10.82104 | 0 | 3.694908e-06 | 2.165357 | 176 | 51 | 0.8231728
373 | 0 | 1799.4 | 500 | 0 | 0.8980929 | 1.113471 | 1103.572 | 0 | 0.8 | 0.01843825 | 10.83962 | 0 | 3.403161e-06 | 2.008809 | 169 | 50 | 0.847766
374 | 0 | 1799.4 | 500 | 0 | 0.9019845 | 1.108666 | 1102.783 | 0 | 0.8 | 0.01839397 | 10.84173 | 0 | 3.204499e-06 | 1.950009 | 161 | 51 | 0.8596571
375 | 0 | 999.7 | 450 | 0 | 0.9183803 | 1.088873 | 1099.669 | 0 | 0.63 | 0.01643948 | 10.87314 | 0 | 2.729351e-06 | 1.677302 | 216 | 39 | 0.8431131
376 | 0 | 1999.4 | 450 | 0 | 0.9342203 | 1.070411 | 1096.67 | 0 | 0.5 | 0.01470087 | 10.89889 | 0 | 2.20461e-06 | 1.406001 | 191 | 40 | 0.883343
377 | 0 | 10496.85 | 450 | 0 | 0.9507076 | 1.051848 | 1093.56 | 0 | 0.4 | 0.01311885 | 10.9209 | 0 | 1.587828e-06 | 1.112276 | 172 | 48 | 0.8563969
384 | 337.3875 | 449.85 | 500 | 0 | 0.9415001 | 1.062135 | 1095.087 | 0 | 0.67 | 0.01657447 | 10.87999 | 0 | 1.468389e-06 | 1.290405 | 116 | 28 | 1.151499
385 | 0 | 199.925 | 500 | 0 | 0.9051853 | 1.104746 | 1101.856 | 0 | 1.09 | 0.02097969 | 10.80509 | 0 | 2.43211e-06 | 1.915063 | 175 | 23 | 1.078344
386 | 0 | 10496.85 | 450 | 0 | 0.849385 | 1.177322 | 1112.641 | 0 | 1.83 | 0.02676554 | 10.67779 | 0 | 3.819221e-06 | 2.781884 | 177 | 17 | 1.135747
387 | 0 | 41.65417 | 450 | 0 | 0.956194 | 1.045813 | 1092.571 | 0 | 0.33 | 0.01199319 | 10.93315 | 0 | 1.464128e-06 | 1.006043 | 69 | 31 | 1.2357
388 | 0 | 1999.4 | 400 | 0 | 0.9272754 | 1.078428 | 1097.977 | 0 | 0.56 | 0.01552471 | 10.8872 | 0 | 2.427477e-06 | 1.526875 | 185 | 40 | 0.8959083
389 | 269.91 | 5398.2 | 450 | 0 | 0.8854403 | 1.129382 | 1106.063 | 0 | 0.89 | 0.01942279 | 10.82079 | 0 | 3.862036e-06 | 2.206081 | 177 | 48 | 0.844698
390 | 0 | 1799.4 | 450 | 0 | 0.9587877 | 1.042984 | 1092.132 | 0 | 0.27 | 0.01097649 | 10.94256 | 0 | 1.465215e-06 | 0.9507405 | 68 | 32 | 1.230456
391 | 299.91 | 999.7 | 460 | 0 | 0.9320847 | 1.072864 | 1097.142 | 0 | 0.45 | 0.01410114 | 10.90444 | 0 | 2.420546e-06 | 1.434009 | 178 | 45 | 0.8673219
392 | 0 | 166.6167 | 450 | 0 | 0.9607497 | 1.040854 | 1091.805 | 0 | 0.22 | 0.01005272 | 10.9503 | 0 | 1.476573e-06 | 0.9064396 | 63 | 36 | 1.213128
393 | 299.91 | 3998.8 | 400 | 0 | 0.8068674 | 1.239361 | 1120.446 | 0 | 3.81 | 0.03697835 | 10.40158 | 0 | 2.315333e-06 | 3.275552 | 172 | 47 | 0.8644779
394 | 0 | 299.925 | 300 | 0 | 0.8968607 | 1.115 | 1104.034 | 0 | 0.61 | 0.01650503 | 10.86415 | 0 | 3.865158e-06 | 1.998985 | 200 | 38 | 0.8838296
395 | 157.4325 | 2798.8 | 550 | 0 | 0.8924391 | 1.120525 | 1104.825 | 0 | 0.71 | 0.01761224 | 10.84845 | 0 | 3.880147e-06 | 2.07998 | 154 | 41 | 0.9554377
396 | 0 | 16.66167 | 450 | 2 | 0.9119386 | 1.096565 | 1100.884 | 0 | 0.7 | 0.01727039 | 10.86037 | 0 | 2.908193e-06 | 1.786179 | 107 | 29 | 1.163013
397 | 299.8875 | 1999.25 | 550 | 2 | 0.9119386 | 1.096565 | 1100.884 | 0 | 0.7 | 0.01727039 | 10.86037 | 0 | 2.908193e-06 | 1.786179 | 127 | 29 | 1.118639
398 | 157.4325 | 174.925 | 550 | 2 | 0.9119386 | 1.096565 | 1100.884 | 0 | 0.7 | 0.01727039 | 10.86037 | 0 | 2.908193e-06 | 1.786179 | 167 | 36 | 0.9701996
399 | 0 | 2339.1 | 560 | 0 | 0.9833885 | 1.016892 | 1085.273 | 1 | 0 | 0.01752262 | 10.93841 | 0 | 0.001905269 | 0.4486796 | 109 | 76 | 0.8729139
400 | 0 | 2519.1 | 530 | 0 | 0.9833885 | 1.016892 | 1085.273 | 1 | 0 | 0.01752262 | 10.93841 | 0 | 0.001905269 | 0.4486796 | 124 | 79 | 0.8199447
401 | 0 | 2699.1 | 500 | 0 | 0.9833885 | 1.016892 | 1085.273 | 1 | 0 | 0.01752262 | 10.93841 | 0 | 0.001905269 | 0.4486796 | 122 | 84 | 0.8159668
402 | 0 | 2879.1 | 470 | 0 | 0.9833885 | 1.016892 | 1085.273 | 1 | 0 | 0.01752262 | 10.93841 | 0 | 0.001905269 | 0.4486796 | 107 | 85 | 0.8602896
403 | 0 | 3059.1 | 440 | 0 | 0.9833885 | 1.016892 | 1085.273 | 1 | 0 | 0.01752262 | 10.93841 | 0 | 0.001905269 | 0.4486796 | 89 | 88 | 0.912414
410 | 0 | 499.85 | 400 | 0 | 0.849385 | 1.177322 | 1112.641 | 0 | 1.83 | 0.02676554 | 10.67779 | 0 | 3.819221e-06 | 2.781884 | 172 | 17 | 1.144475
411 | 0 | 10996.7 | 450 | 0 | 0.8854403 | 1.129382 | 1106.063 | 0 | 0.89 | 0.01942279 | 10.82079 | 0 | 3.862036e-06 | 2.206081 | 148 | 53 | 0.8778644
412 | 0 | 166.6167 | 450 | 0 | 0.9587877 | 1.042984 | 1092.132 | 0 | 0.27 | 0.01097649 | 10.94256 | 0 | 1.465215e-06 | 0.9507405 | 72 | 32 | 1.220752
413 | 0 | 34989.5 | 450 | 0 | 0.8068674 | 1.239361 | 1120.446 | 0 | 3.81 | 0.03697835 | 10.40158 | 0 | 2.315333e-06 | 3.275552 | 167 | 47 | 0.8761812
414 | 0 | 499.85 | 400 | 0 | 0.9051853 | 1.104746 | 1101.856 | 0 | 1.09 | 0.02097969 | 10.80509 | 0 | 2.43211e-06 | 1.915063 | 162 | 23 | 1.10274
415 | 0 | 1799.4 | 450 | 0 | 0.9272754 | 1.078428 | 1097.977 | 0 | 0.56 | 0.01552471 | 10.8872 | 0 | 2.427477e-06 | 1.526875 | 184 | 37 | 0.9255268
416 | 0 | 3118.8 | 560 | 0 | 0.9833885 | 1.016892 | 1085.273 | 1 | 0 | 0.01752262 | 10.93841 | 0 | 0.001905269 | 0.4486796 | 117 | 76 | 0.8490454
417 | 0 | 3358.8 | 530 | 0 | 0.9833885 | 1.016892 | 1085.273 | 1 | 0 | 0.01752262 | 10.93841 | 0 | 0.001905269 | 0.4486796 | 127 | 80 | 0.8085148
418 | 0 | 3598.8 | 500 | 0 | 0.9833885 | 1.016892 | 1085.273 | 1 | 0 | 0.01752262 | 10.93841 | 0 | 0.001905269 | 0.4486796 | 123 | 83 | 0.8145547
419 | 0 | 3838.8 | 470 | 0 | 0.9833885 | 1.016892 | 1085.273 | 1 | 0 | 0.01752262 | 10.93841 | 0 | 0.001905269 | 0.4486796 | 107 | 84 | 0.8616507
420 | 0 | 4078.8 | 440 | 0 | 0.9833885 | 1.016892 | 1085.273 | 1 | 0 | 0.01752262 | 10.93841 | 0 | 0.001905269 | 0.4486796 | 88 | 87 | 0.9162446
421 | 0 | 3598.8 | 500 | 0 | 0.8804304 | 1.135808 | 1108.881 | 2 | 0.94 | 0.01983767 | 10.79481 | 0 | 0.0002459564 | 2.393324 | 177 | 37 | 0.9400377
423 | 0 | 2999.1 | 450 | 0 | 0.9415001 | 1.062135 | 1095.087 | 0 | 0.67 | 0.01657447 | 10.87999 | 0 | 1.468389e-06 | 1.290405 | 110 | 31 | 1.139378
424 | 0 | 499.85 | 450 | 0 | 0.956194 | 1.045813 | 1092.571 | 0 | 0.33 | 0.01199319 | 10.93315 | 0 | 1.464128e-06 | 1.006043 | 75 | 32 | 1.213504
425 | 0 | 1999.4 | 450 | 0 | 0.9320847 | 1.072864 | 1097.142 | 0 | 0.45 | 0.01410114 | 10.90444 | 0 | 2.420546e-06 | 1.434009 | 176 | 47 | 0.8551979
426 | 0 | 1799.4 | 500 | 0 | 0.8924391 | 1.120525 | 1104.825 | 0 | 0.71 | 0.01761224 | 10.84845 | 0 | 3.880147e-06 | 2.07998 | 134 | 51 | 0.9274668
427 | 0 | 16.66167 | 450 | 0 | 0.9607497 | 1.040854 | 1091.805 | 0 | 0.22 | 0.01005272 | 10.9503 | 0 | 1.476573e-06 | 0.9064396 | 62 | 36 | 1.215635
428 | 0 | 499.85 | 400 | 0 | 0.8968607 | 1.115 | 1104.034 | 0 | 0.61 | 0.01650503 | 10.86415 | 0 | 3.865158e-06 | 1.998985 | 200 | 37 | 0.8934126
429 | 0 | 899.7 | 450 | 2 | 0.9119386 | 1.096565 | 1100.884 | 0 | 0.7 | 0.01727039 | 10.86037 | 0 | 2.908193e-06 | 1.786179 | 120 | 32 | 1.108276
430 | 0 | 10996.7 | 450 | 2 | 0.9119386 | 1.096565 | 1100.884 | 0 | 0.7 | 0.01727039 | 10.86037 | 0 | 2.908193e-06 | 1.786179 | 139 | 34 | 1.04866
431 | 0 | 999.7 | 450 | 2 | 0.9119386 | 1.096565 | 1100.884 | 0 | 0.7 | 0.01727039 | 10.86037 | 0 | 2.908193e-06 | 1.786179 | 192 | 40 | 0.8812687
432 | 0 | 4678.2 | 560 | 0 | 0.9833885 | 1.016892 | 1085.273 | 1 | 0 | 0.01752262 | 10.93841 | 0 | 0.001905269 | 0.4486796 | 116 | 77 | 0.8491796
433 | 0 | 5038.2 | 530 | 0 | 0.9833885 | 1.016892 | 1085.273 | 1 | 0 | 0.01752262 | 10.93841 | 0 | 0.001905269 | 0.4486796 | 126 | 82 | 0.8072823
434 | 0 | 5398.2 | 500 | 0 | 0.9833885 | 1.016892 | 1085.273 | 1 | 0 | 0.01752262 | 10.93841 | 0 | 0.001905269 | 0.4486796 | 122 | 83 | 0.8175929
435 | 0 | 5758.2 | 470 | 0 | 0.9833885 | 1.016892 | 1085.273 | 1 | 0 | 0.01752262 | 10.93841 | 0 | 0.001905269 | 0.4486796 | 108 | 85 | 0.8572381
436 | 0 | 6118.2 | 440 | 0 | 0.9833885 | 1.016892 | 1085.273 | 1 | 0 | 0.01752262 | 10.93841 | 0 | 0.001905269 | 0.4486796 | 85 | 87 | 0.9254258
437 | 0 | 3998.8 | 450 | 2 | 0.9119386 | 1.096565 | 1100.884 | 0 | 0.7 | 0.01727039 | 10.86037 | 0 | 2.908193e-06 | 1.786179 | 112 | 31 | 1.134826
438 | 0 | 999.7 | 400 | 2 | 0.9119386 | 1.096565 | 1100.884 | 0 | 0.7 | 0.01727039 | 10.86037 | 0 | 2.908193e-06 | 1.786179 | 131 | 38 | 1.033187
439 | 0 | 499.85 | 400 | 2 | 0.9119386 | 1.096565 | 1100.884 | 0 | 0.7 | 0.01727039 | 10.86037 | 0 | 2.908193e-06 | 1.786179 | 186 | 39 | 0.9029312
440 | 223.425 | 746.2395 | 453 | 0 | 0.849385 | 1.177322 | 1112.641 | 0 | 1.83 | 0.02676554 | 10.67779 | 0 | 3.819221e-06 | 2.781884 | 158 | 17 | 1.169636
441 | 0 | 1799.4 | 500 | 0 | 0.8068674 | 1.239361 | 1120.446 | 0 | 3.81 | 0.03697835 | 10.40158 | 0 | 2.315333e-06 | 3.275552 | 161 | 48 | 0.8825271
442 | 0 | 1799.4 | 500 | 0 | 0.956194 | 1.045813 | 1092.571 | 0 | 0.33 | 0.01199319 | 10.93315 | 0 | 1.464128e-06 | 1.006043 | 86 | 35 | 1.163833
443 | 0 | 999.7 | 450 | 0 | 0.9272754 | 1.078428 | 1097.977 | 0 | 0.56 | 0.01552471 | 10.8872 | 0 | 2.427477e-06 | 1.526875 | 176 | 36 | 0.9512924
444 | 0 | 16.66167 | 450 | 0 | 0.8854403 | 1.129382 | 1106.063 | 0 | 0.89 | 0.01942279 | 10.82079 | 0 | 3.862036e-06 | 2.206081 | 125 | 55 | 0.9246017
445 | 0 | 2999.1 | 480 | 0 | 0.9587877 | 1.042984 | 1092.132 | 0 | 0.27 | 0.01097649 | 10.94256 | 0 | 1.465215e-06 | 0.9507405 | 77 | 35 | 1.185783
446 | 0 | 1799.4 | 500 | 0 | 0.9320847 | 1.072864 | 1097.142 | 0 | 0.45 | 0.01410114 | 10.90444 | 0 | 2.420546e-06 | 1.434009 | 172 | 51 | 0.8328097
447 | #VALUE! | #VALUE! | #VALUE! | 0 | 0.8924391 | 1.120525 | 1104.825 | 0 | 0.71 | 0.01761224 | 10.84845 | 0 | 3.880147e-06 | 2.07998 | 123 | 55 | 0.929919
448 | 0 | 41.65417 | 450 | 0 | 0.9607497 | 1.040854 | 1091.805 | 0 | 0.22 | 0.01005272 | 10.9503 | 0 | 1.476573e-06 | 0.9064396 | 64 | 36 | 1.210624
449 | 0 | 3998.8 | 400 | 0 | 0.9415001 | 1.062135 | 1095.087 | 0 | 0.67 | 0.01657447 | 10.87999 | 0 | 1.468389e-06 | 1.290405 | 111 | 32 | 1.128756
450 | 0 | 10796.4 | 500 | 0 | 0.8804304 | 1.135808 | 1108.881 | 2 | 0.94 | 0.01983767 | 10.79481 | 0 | 0.0002459564 | 2.393324 | 103 | 37 | 1.107362
452 | 0 | 83.30833 | 450 | 2 | 0.9119386 | 1.096565 | 1100.884 | 0 | 0.7 | 0.01727039 | 10.86037 | 0 | 2.908193e-06 | 1.786179 | 131 | 35 | 1.058067
453 | 284.91 | 474.85 | 485 | 2 | 0.9119386 | 1.096565 | 1100.884 | 0 | 0.7 | 0.01727039 | 10.86037 | 0 | 2.908193e-06 | 1.786179 | 140 | 39 | 1.004156
454 | 0 | 2249.325 | 450 | 2 | 0.9119386 | 1.096565 | 1100.884 | 0 | 0.7 | 0.01727039 | 10.86037 | 0 | 2.908193e-06 | 1.786179 | 200 | 41 | 0.8555326
455 | 0 | 999.7 | 400 | 0 | 0.9051853 | 1.104746 | 1101.856 | 0 | 1.09 | 0.02097969 | 10.80509 | 0 | 2.43211e-06 | 1.915063 | 132 | 24 | 1.153066
456 | 269.91 | 3598.8 | 450 | 0 | 0.8968607 | 1.115 | 1104.034 | 0 | 0.61 | 0.01650503 | 10.86415 | 0 | 3.865158e-06 | 1.998985 | 122 | 47 | 0.9860061
457 | 337.3875 | 2249.25 | 500 | 1 | 0.9370241 | 1.067208 | 1096.101 | 0 | 0.52 | 0.01490481 | 10.89769 | 0 | 2.019427e-06 | 1.361331 | 218 | 29 | 0.9411317
458 | 0 | 499.85 | 400 | 1 | 0.9370241 | 1.067208 | 1096.101 | 0 | 0.52 | 0.01490481 | 10.89769 | 0 | 2.019427e-06 | 1.361331 | 237 | 37 | 0.8255639
459 | 254.91 | 424.85 | 535 | 1 | 0.9379808 | 1.06612 | 1096.398 | 0 | 0.47 | 0.01652174 | 10.89822 | 0 | 0.0003614273 | 1.375139 | 203 | 32 | 0.9368103
460 | 269.91 | 449.85 | 510 | 1 | 0.9379808 | 1.06612 | 1096.398 | 0 | 0.47 | 0.01652174 | 10.89822 | 0 | 0.0003614273 | 1.375139 | 204 | 37 | 0.8856271
461 | 269.91 | 75.12495 | 510 | 1 | 0.9308217 | 1.07432 | 1099.503 | 2 | 0.49 | 0.0144793 | 10.87917 | 0 | 0.0002802113 | 1.558556 | 206 | 31 | 0.9414206
462 | 299.91 | 83.47495 | 460 | 1 | 0.9308217 | 1.07432 | 1099.503 | 2 | 0.49 | 0.0144793 | 10.87917 | 0 | 0.0002802113 | 1.558556 | 224 | 37 | 0.8482913
463 | 269.91 | 75.12495 | 510 | 1 | 0.925997 | 1.079917 | 1100.047 | 2 | 0.6 | 0.019038 | 10.86022 | 0 | 0.000714343 | 1.669421 | 198 | 31 | 0.95602
464 | 299.91 | 83.47495 | 460 | 1 | 0.925997 | 1.079917 | 1100.047 | 2 | 0.6 | 0.019038 | 10.86022 | 0 | 0.000714343 | 1.669421 | 218 | 37 | 0.8592025
465 | 0 | 499.85 | 400 | 1 | 0.9370241 | 1.067208 | 1096.101 | 0 | 0.52 | 0.01490481 | 10.89769 | 0 | 2.019427e-06 | 1.361331 | 220 | 36 | 0.8656137
466 | 0 | 499.85 | 400 | 1 | 0.9370241 | 1.067208 | 1096.101 | 0 | 0.52 | 0.01490481 | 10.89769 | 0 | 2.019427e-06 | 1.361331 | 230 | 39 | 0.8172484
467 | 284.91 | 474.85 | 485 | 1 | 0.9379808 | 1.06612 | 1096.398 | 0 | 0.47 | 0.01652174 | 10.89822 | 0 | 0.0003614273 | 1.375139 | 216 | 39 | 0.8431131
468 | 299.91 | 499.85 | 460 | 1 | 0.9379808 | 1.06612 | 1096.398 | 0 | 0.47 | 0.01652174 | 10.89822 | 0 | 0.0003614273 | 1.375139 | 205 | 42 | 0.8359954
469 | 269.91 | 224.925 | 510 | 1 | 0.9308217 | 1.07432 | 1099.503 | 2 | 0.49 | 0.0144793 | 10.87917 | 0 | 0.0002802113 | 1.558556 | 228 | 36 | 0.8514093
470 | 299.91 | 249.925 | 460 | 1 | 0.9308217 | 1.07432 | 1099.503 | 2 | 0.49 | 0.0144793 | 10.87917 | 0 | 0.0002802113 | 1.558556 | 232 | 42 | 0.783441
471 | 269.91 | 224.925 | 510 | 1 | 0.925997 | 1.079917 | 1100.047 | 2 | 0.6 | 0.019038 | 10.86022 | 0 | 0.000714343 | 1.669421 | 218 | 36 | 0.8692368
472 | 299.91 | 249.925 | 460 | 1 | 0.925997 | 1.079917 | 1100.047 | 2 | 0.6 | 0.019038 | 10.86022 | 0 | 0.000714343 | 1.669421 | 223 | 41 | 0.810189
473 | 0 | 274.925 | 350 | 1 | 0.9370241 | 1.067208 | 1096.101 | 0 | 0.52 | 0.01490481 | 10.89769 | 0 | 2.019427e-06 | 1.361331 | 232 | 38 | 0.8238809
474 | 0 | 999.7 | 400 | 1 | 0.9370241 | 1.067208 | 1096.101 | 0 | 0.52 | 0.01490481 | 10.89769 | 0 | 2.019427e-06 | 1.361331 | 182 | 25 | 1.045462
475 | 0 | 249.925 | 400 | 1 | 0.9370241 | 1.067208 | 1096.101 | 0 | 0.52 | 0.01490481 | 10.89769 | 0 | 2.019427e-06 | 1.361331 | 214 | 32 | 0.9169894
476 | 0 | 249.925 | 400 | 1 | 0.9370241 | 1.067208 | 1096.101 | 0 | 0.52 | 0.01490481 | 10.89769 | 0 | 2.019427e-06 | 1.361331 | 229 | 35 | 0.8599942
477 | 0 | 1999.4 | 400 | 1 | 0.9370241 | 1.067208 | 1096.101 | 0 | 0.52 | 0.01490481 | 10.89769 | 0 | 2.019427e-06 | 1.361331 | 231 | 40 | 0.8053337
478 | 0 | 1999.4 | 400 | 1 | 0.9370241 | 1.067208 | 1096.101 | 0 | 0.52 | 0.01490481 | 10.89769 | 0 | 2.019427e-06 | 1.361331 | 210 | 42 | 0.8258889
479 | 0 | 499.85 | 450 | 1 | 0.9370241 | 1.067208 | 1096.101 | 0 | 0.52 | 0.01490481 | 10.89769 | 0 | 2.019427e-06 | 1.361331 | 177 | 42 | 0.8953434
480 | 299.91 | 249.925 | 460 | 1 | 0.9379808 | 1.06612 | 1096.398 | 0 | 0.47 | 0.01652174 | 10.89822 | 0 | 0.0003614273 | 1.375139 | 217 | 41 | 0.8216751
481 | 239.91 | 399.85 | 560 | 1 | 0.9379808 | 1.06612 | 1096.398 | 0 | 0.47 | 0.01652174 | 10.89822 | 0 | 0.0003614273 | 1.375139 | 174 | 26 | 1.050487
482 | 299.91 | 83.47495 | 460 | 1 | 0.9379808 | 1.06612 | 1096.398 | 0 | 0.47 | 0.01652174 | 10.89822 | 0 | 0.0003614273 | 1.375139 | 206 | 33 | 0.9212887
483 | 269.91 | 224.925 | 510 | 1 | 0.9379808 | 1.06612 | 1096.398 | 0 | 0.47 | 0.01652174 | 10.89822 | 0 | 0.0003614273 | 1.375139 | 208 | 37 | 0.877944
484 | 269.91 | 899.7 | 510 | 1 | 0.9379808 | 1.06612 | 1096.398 | 0 | 0.47 | 0.01652174 | 10.89822 | 0 | 0.0003614273 | 1.375139 | 211 | 42 | 0.823887
485 | 269.91 | 1349.55 | 510 | 1 | 0.9379808 | 1.06612 | 1096.398 | 0 | 0.47 | 0.01652174 | 10.89822 | 0 | 0.0003614273 | 1.375139 | 186 | 44 | 0.858125
486 | 299.91 | 749.775 | 460 | 1 | 0.9379808 | 1.06612 | 1096.398 | 0 | 0.47 | 0.01652174 | 10.89822 | 0 | 0.0003614273 | 1.375139 | 150 | 45 | 0.9323227
487 | 269.91 | 449.85 | 510 | 1 | 0.9308217 | 1.07432 | 1099.503 | 2 | 0.49 | 0.0144793 | 10.87917 | 0 | 0.0002802113 | 1.558556 | 224 | 39 | 0.8281595
488 | 209.91 | 349.85 | 610 | 1 | 0.9308217 | 1.07432 | 1099.503 | 2 | 0.49 | 0.0144793 | 10.87917 | 0 | 0.0002802113 | 1.558556 | 176 | 25 | 1.056581
489 | 239.91 | 399.85 | 560 | 1 | 0.9308217 | 1.07432 | 1099.503 | 2 | 0.49 | 0.0144793 | 10.87917 | 0 | 0.0002802113 | 1.558556 | 194 | 32 | 0.9536092
490 | 254.91 | 424.85 | 535 | 1 | 0.9308217 | 1.07432 | 1099.503 | 2 | 0.49 | 0.0144793 | 10.87917 | 0 | 0.0002802113 | 1.558556 | 223 | 36 | 0.8602325
491 | 284.91 | 474.85 | 485 | 1 | 0.9308217 | 1.07432 | 1099.503 | 2 | 0.49 | 0.0144793 | 10.87917 | 0 | 0.0002802113 | 1.558556 | 224 | 42 | 0.7984779
492 | 299.91 | 499.85 | 460 | 1 | 0.9308217 | 1.07432 | 1099.503 | 2 | 0.49 | 0.0144793 | 10.87917 | 0 | 0.0002802113 | 1.558556 | 219 | 44 | 0.7889363
493 | 329.91 | 549.85 | 410 | 1 | 0.9308217 | 1.07432 | 1099.503 | 2 | 0.49 | 0.0144793 | 10.87917 | 0 | 0.0002802113 | 1.558556 | 181 | 46 | 0.8520902
494 | 269.91 | 449.85 | 510 | 1 | 0.925997 | 1.079917 | 1100.047 | 2 | 0.6 | 0.019038 | 10.86022 | 0 | 0.000714343 | 1.669421 | 227 | 38 | 0.8327698
495 | 269.91 | 449.85 | 510 | 1 | 0.925997 | 1.079917 | 1100.047 | 2 | 0.6 | 0.019038 | 10.86022 | 0 | 0.000714343 | 1.669421 | 175 | 26 | 1.048591
496 | 269.91 | 449.85 | 510 | 1 | 0.925997 | 1.079917 | 1100.047 | 2 | 0.6 | 0.019038 | 10.86022 | 0 | 0.000714343 | 1.669421 | 196 | 32 | 0.9498324
497 | 269.91 | 449.85 | 510 | 1 | 0.925997 | 1.079917 | 1100.047 | 2 | 0.6 | 0.019038 | 10.86022 | 0 | 0.000714343 | 1.669421 | 220 | 36 | 0.8656137
498 | 269.91 | 449.85 | 510 | 1 | 0.925997 | 1.079917 | 1100.047 | 2 | 0.6 | 0.019038 | 10.86022 | 0 | 0.000714343 | 1.669421 | 226 | 41 | 0.8045424
499 | 269.91 | 449.85 | 510 | 1 | 0.925997 | 1.079917 | 1100.047 | 2 | 0.6 | 0.019038 | 10.86022 | 0 | 0.000714343 | 1.669421 | 209 | 43 | 0.8185019
500 | 269.91 | 449.85 | 510 | 1 | 0.925997 | 1.079917 | 1100.047 | 2 | 0.6 | 0.019038 | 10.86022 | 0 | 0.000714343 | 1.669421 | 164 | 44 | 0.907599
501 | 0 | 7197.6 | 450 | 1 | 0.9370241 | 1.067208 | 1096.101 | 0 | 0.52 | 0.01490481 | 10.89769 | 0 | 2.019427e-06 | 1.361331 | 221 | 44 | 0.7849666
502 | 299.91 | 999.7 | 460 | 1 | 0.9379808 | 1.06612 | 1096.398 | 0 | 0.47 | 0.01652174 | 10.89822 | 0 | 0.0003614273 | 1.375139 | 185 | 46 | 0.8430757
503 | 299.91 | 749.775 | 460 | 1 | 0.9308217 | 1.07432 | 1099.503 | 2 | 0.49 | 0.0144793 | 10.87917 | 0 | 0.0002802113 | 1.558556 | 213 | 47 | 0.7733188
504 | 299.91 | 749.775 | 460 | 1 | 0.925997 | 1.079917 | 1100.047 | 2 | 0.6 | 0.019038 | 10.86022 | 0 | 0.000714343 | 1.669421 | 202 | 45 | 0.814692
505 | 0 | 1999.4 | 400 | 1 | 0.9370241 | 1.067208 | 1096.101 | 0 | 0.52 | 0.01490481 | 10.89769 | 0 | 2.019427e-06 | 1.361331 | 229 | 41 | 0.7989619
506 | 0 | 3998.8 | 400 | 1 | 0.9370241 | 1.067208 | 1096.101 | 0 | 0.52 | 0.01490481 | 10.89769 | 0 | 2.019427e-06 | 1.361331 | 217 | 46 | 0.774189
507 | 329.91 | 549.85 | 410 | 1 | 0.9379808 | 1.06612 | 1096.398 | 0 | 0.47 | 0.01652174 | 10.89822 | 0 | 0.0003614273 | 1.375139 | 212 | 44 | 0.8030448
508 | 299.91 | 1249.625 | 460 | 1 | 0.9379808 | 1.06612 | 1096.398 | 0 | 0.47 | 0.01652174 | 10.89822 | 0 | 0.0003614273 | 1.375139 | 170 | 47 | 0.8691456
509 | 269.91 | 899.7 | 510 | 1 | 0.9308217 | 1.07432 | 1099.503 | 2 | 0.49 | 0.0144793 | 10.87917 | 0 | 0.0002802113 | 1.558556 | 232 | 43 | 0.7735057
510 | 299.91 | 999.7 | 460 | 1 | 0.9308217 | 1.07432 | 1099.503 | 2 | 0.49 | 0.0144793 | 10.87917 | 0 | 0.0002802113 | 1.558556 | 214 | 48 | 0.762148
511 | 269.91 | 899.7 | 510 | 1 | 0.925997 | 1.079917 | 1100.047 | 2 | 0.6 | 0.019038 | 10.86022 | 0 | 0.000714343 | 1.669421 | 229 | 42 | 0.789024
512 | 299.91 | 999.7 | 460 | 1 | 0.925997 | 1.079917 | 1100.047 | 2 | 0.6 | 0.019038 | 10.86022 | 0 | 0.000714343 | 1.669421 | 200 | 47 | 0.8012091
513 | 299.91 | 1499.55 | 460 | 1 | 0.9370241 | 1.067208 | 1096.101 | 0 | 0.52 | 0.01490481 | 10.89769 | 0 | 2.019427e-06 | 1.361331 | 211 | 47 | 0.7775417
514 | 0 | 41.65417 | 450 | 1 | 0.9379808 | 1.06612 | 1096.398 | 0 | 0.47 | 0.01652174 | 10.89822 | 0 | 0.0003614273 | 1.375139 | 162 | 49 | 0.8723734
515 | 299.91 | 1249.625 | 460 | 1 | 0.9308217 | 1.07432 | 1099.503 | 2 | 0.49 | 0.0144793 | 10.87917 | 0 | 0.0002802113 | 1.558556 | 206 | 50 | 0.7619
516 | 299.91 | 1249.625 | 460 | 1 | 0.925997 | 1.079917 | 1100.047 | 2 | 0.6 | 0.019038 | 10.86022 | 0 | 0.000714343 | 1.669421 | 188 | 48 | 0.819383
517 | 0 | 1999.4 | 400 | 1 | 0.9370241 | 1.067208 | 1096.101 | 0 | 0.52 | 0.01490481 | 10.89769 | 0 | 2.019427e-06 | 1.361331 | 214 | 44 | 0.7989803
518 | 187.425 | 2998.8 | 585 | 1 | 0.9370241 | 1.067208 | 1096.101 | 0 | 0.52 | 0.01490481 | 10.89769 | 0 | 2.019427e-06 | 1.361331 | 205 | 47 | 0.7903604
519 | 269.91 | 1799.4 | 510 | 1 | 0.9379808 | 1.06612 | 1096.398 | 0 | 0.47 | 0.01652174 | 10.89822 | 0 | 0.0003614273 | 1.375139 | 208 | 46 | 0.7929404
520 | 0 | 166.6167 | 450 | 1 | 0.9379808 | 1.06612 | 1096.398 | 0 | 0.47 | 0.01652174 | 10.89822 | 0 | 0.0003614273 | 1.375139 | 157 | 49 | 0.8845043
521 | 269.91 | 1349.55 | 510 | 1 | 0.9308217 | 1.07432 | 1099.503 | 2 | 0.49 | 0.0144793 | 10.87917 | 0 | 0.0002802113 | 1.558556 | 230 | 45 | 0.7577235
522 | 299.91 | 1499.55 | 460 | 1 | 0.9308217 | 1.07432 | 1099.503 | 2 | 0.49 | 0.0144793 | 10.87917 | 0 | 0.0002802113 | 1.558556 | 191 | 50 | 0.7958767
523 | 269.91 | 1349.55 | 510 | 1 | 0.925997 | 1.079917 | 1100.047 | 2 | 0.6 | 0.019038 | 10.86022 | 0 | 0.000714343 | 1.669421 | 228 | 45 | 0.7616128
524 | 299.91 | 1499.55 | 460 | 1 | 0.925997 | 1.079917 | 1100.047 | 2 | 0.6 | 0.019038 | 10.86022 | 0 | 0.000714343 | 1.669421 | 170 | 49 | 0.8531788
525 | 0 | 999.7 | 450 | 1 | 0.9370241 | 1.067208 | 1096.101 | 0 | 0.52 | 0.01490481 | 10.89769 | 0 | 2.019427e-06 | 1.361331 | 215 | 45 | 0.7875902
526 | 187.425 | 2998.8 | 585 | 1 | 0.9379808 | 1.06612 | 1096.398 | 0 | 0.47 | 0.01652174 | 10.89822 | 0 | 0.0003614273 | 1.375139 | 208 | 47 | 0.7839232
527 | 269.91 | 1799.4 | 510 | 1 | 0.9308217 | 1.07432 | 1099.503 | 2 | 0.49 | 0.0144793 | 10.87917 | 0 | 0.0002802113 | 1.558556 | 229 | 47 | 0.7404999
528 | 269.91 | 1799.4 | 510 | 1 | 0.925997 | 1.079917 | 1100.047 | 2 | 0.6 | 0.019038 | 10.86022 | 0 | 0.000714343 | 1.669421 | 220 | 46 | 0.7680574
529 | 0 | 3998.8 | 450 | 2 | 0.9370241 | 1.067208 | 1096.101 | 0 | 0.52 | 0.01490481 | 10.89769 | 0 | 2.019427e-06 | 1.361331 | 189 | 47 | 0.8255774
530 | 299.91 | 1499.55 | 460 | 2 | 0.9379808 | 1.06612 | 1096.398 | 0 | 0.47 | 0.01652174 | 10.89822 | 0 | 0.0003614273 | 1.375139 | 168 | 48 | 0.8658379
531 | 187.425 | 2998.8 | 585 | 2 | 0.9308217 | 1.07432 | 1099.503 | 2 | 0.49 | 0.0144793 | 10.87917 | 0 | 0.0002802113 | 1.558556 | 213 | 50 | 0.7464856
532 | 187.425 | 2998.8 | 585 | 2 | 0.925997 | 1.079917 | 1100.047 | 2 | 0.6 | 0.019038 | 10.86022 | 0 | 0.000714343 | 1.669421 | 209 | 48 | 0.7728448
533 | 0 | 66.77495 | 570 | 0 | 0.8162958 | 1.225046 | 1117.581 | 2 | 1.4 | 0.02877672 | 10.67998 | 0.02027027 | 0.00140286 | 3.373167 | 269 | 23 | 0.9341908
534 | 0 | 75.12495 | 520 | 0 | 0.8162958 | 1.225046 | 1117.581 | 2 | 1.4 | 0.02877672 | 10.67998 | 0.02027027 | 0.00140286 | 3.373167 | 270 | 27 | 0.8870005
535 | 0 | 83.47495 | 470 | 0 | 0.8162958 | 1.225046 | 1117.581 | 2 | 1.4 | 0.02877672 | 10.67998 | 0.02027027 | 0.00140286 | 3.373167 | 286 | 30 | 0.8334984
536 | 224.925 | 75.12495 | 520 | 1 | 0.8162958 | 1.225046 | 1117.581 | 2 | 1.4 | 0.02877672 | 10.67998 | 0.02027027 | 0.00140286 | 3.373167 | 333 | 26 | 0.8408663
537 | 359.88 | 75.12495 | 520 | 1 | 0.8162958 | 1.225046 | 1117.581 | 2 | 1.4 | 0.02877672 | 10.67998 | 0.02027027 | 0.00140286 | 3.373167 | 331 | 30 | 0.7931511
538 | 0 | 75.12495 | 520 | 0 | 0.8114711 | 1.23233 | 1109.758 | 2 | 1 | 0.02905374 | 10.65048 | 0.02142857 | 0.002341065 | 3.621394 | 265 | 19 | 0.9850991
539 | 0 | 83.47495 | 470 | 0 | 0.8114711 | 1.23233 | 1109.758 | 2 | 1 | 0.02905374 | 10.65048 | 0.02142857 | 0.002341065 | 3.621394 | 268 | 20 | 0.9700605
540 | 224.925 | 75.12495 | 520 | 1 | 0.8114711 | 1.23233 | 1109.758 | 2 | 1 | 0.02905374 | 10.65048 | 0.02142857 | 0.002341065 | 3.621394 | 306 | 20 | 0.9328561
541 | 359.88 | 75.12495 | 520 | 1 | 0.8114711 | 1.23233 | 1109.758 | 2 | 1 | 0.02905374 | 10.65048 | 0.02142857 | 0.002341065 | 3.621394 | 330 | 24 | 0.867184
542 | 199.925 | 99.9625 | 570 | 1 | 0.8121861 | 1.231245 | 1110.431 | 2 | 1.03 | 0.02834595 | 10.6541 | 0.0171184 | 0.00206808 | 3.600475 | 317 | 20 | 0.9245531
543 | 224.925 | 112.4625 | 520 | 1 | 0.8121861 | 1.231245 | 1110.431 | 2 | 1.03 | 0.02834595 | 10.6541 | 0.0171184 | 0.00206808 | 3.600475 | 331 | 23 | 0.8788458
544 | 249.925 | 124.9625 | 470 | 1 | 0.8121861 | 1.231245 | 1110.431 | 2 | 1.03 | 0.02834595 | 10.6541 | 0.0171184 | 0.00206808 | 3.600475 | 333 | 28 | 0.8163524
545 | 274.925 | 137.4625 | 420 | 1 | 0.8121861 | 1.231245 | 1110.431 | 2 | 1.03 | 0.02834595 | 10.6541 | 0.0171184 | 0.00206808 | 3.600475 | 304 | 29 | 0.8266955
546 | 299.925 | 149.9625 | 370 | 1 | 0.8121861 | 1.231245 | 1110.431 | 2 | 1.03 | 0.02834595 | 10.6541 | 0.0171184 | 0.00206808 | 3.600475 | 244 | 30 | 0.8890205
547 | 324.925 | 162.4625 | 320 | 1 | 0.8121861 | 1.231245 | 1110.431 | 2 | 1.03 | 0.02834595 | 10.6541 | 0.0171184 | 0.00206808 | 3.600475 | 227 | 27 | 0.9476481
548 | 349.925 | 174.9625 | 270 | 1 | 0.8121861 | 1.231245 | 1110.431 | 2 | 1.03 | 0.02834595 | 10.6541 | 0.0171184 | 0.00206808 | 3.600475 | 267 | 30 | 0.8566635
549 | 374.925 | 187.4625 | 220 | 1 | 0.8121861 | 1.231245 | 1110.431 | 2 | 1.03 | 0.02834595 | 10.6541 | 0.0171184 | 0.00206808 | 3.600475 | 262 | 24 | 0.9312249
550 | 0 | 133.15005 | 570 | 0 | 0.8162958 | 1.225046 | 1117.581 | 2 | 1.4 | 0.02877672 | 10.67998 | 0.02027027 | 0.00140286 | 3.373167 | 271 | 24 | 0.9202935
551 | 0 | 149.80005 | 520 | 0 | 0.8162958 | 1.225046 | 1117.581 | 2 | 1.4 | 0.02877672 | 10.67998 | 0.02027027 | 0.00140286 | 3.373167 | 288 | 30 | 0.8312602
552 | 0 | 166.45005 | 470 | 0 | 0.8162958 | 1.225046 | 1117.581 | 2 | 1.4 | 0.02877672 | 10.67998 | 0.02027027 | 0.00140286 | 3.373167 | 290 | 32 | 0.8057404
553 | 224.925 | 149.80005 | 520 | 1 | 0.8162958 | 1.225046 | 1117.581 | 2 | 1.4 | 0.02877672 | 10.67998 | 0.02027027 | 0.00140286 | 3.373167 | 336 | 27 | 0.8268494
554 | 359.88 | 149.80005 | 520 | 1 | 0.8162958 | 1.225046 | 1117.581 | 2 | 1.4 | 0.02877672 | 10.67998 | 0.02027027 | 0.00140286 | 3.373167 | 338 | 32 | 0.7643163
555 | 359.88 | 149.80005 | 520 | 1 | 0.8114711 | 1.23233 | 1109.758 | 2 | 1 | 0.02905374 | 10.65048 | 0.02142857 | 0.002341065 | 3.621394 | 328 | 27 | 0.831751
556 | 0 | 199.925 | 570 | 0 | 0.8162958 | 1.225046 | 1117.581 | 2 | 1.4 | 0.02877672 | 10.67998 | 0.02027027 | 0.00140286 | 3.373167 | 278 | 25 | 0.9006432
557 | 0 | 224.925 | 520 | 0 | 0.8162958 | 1.225046 | 1117.581 | 2 | 1.4 | 0.02877672 | 10.67998 | 0.02027027 | 0.00140286 | 3.373167 | 292 | 31 | 0.8151983
558 | 0 | 249.925 | 470 | 0 | 0.8162958 | 1.225046 | 1117.581 | 2 | 1.4 | 0.02877672 | 10.67998 | 0.02027027 | 0.00140286 | 3.373167 | 297 | 33 | 0.7864087
559 | 224.925 | 224.925 | 520 | 1 | 0.8162958 | 1.225046 | 1117.581 | 2 | 1.4 | 0.02877672 | 10.67998 | 0.02027027 | 0.00140286 | 3.373167 | 342 | 29 | 0.7989825
560 | 359.88 | 224.925 | 520 | 1 | 0.8162958 | 1.225046 | 1117.581 | 2 | 1.4 | 0.02877672 | 10.67998 | 0.02027027 | 0.00140286 | 3.373167 | 336 | 33 | 0.7532794
561 | 0 | 199.925 | 570 | 0 | 0.8114711 | 1.23233 | 1109.758 | 2 | 1 | 0.02905374 | 10.65048 | 0.02142857 | 0.002341065 | 3.621394 | 281 | 20 | 0.9558971
562 | 0 | 224.925 | 520 | 0 | 0.8114711 | 1.23233 | 1109.758 | 2 | 1 | 0.02905374 | 10.65048 | 0.02142857 | 0.002341065 | 3.621394 | 285 | 23 | 0.9164563
563 | 0 | 249.925 | 470 | 0 | 0.8114711 | 1.23233 | 1109.758 | 2 | 1 | 0.02905374 | 10.65048 | 0.02142857 | 0.002341065 | 3.621394 | 286 | 27 | 0.8684762
564 | 224.925 | 224.925 | 520 | 1 | 0.8114711 | 1.23233 | 1109.758 | 2 | 1 | 0.02905374 | 10.65048 | 0.02142857 | 0.002341065 | 3.621394 | 332 | 23 | 0.8782621
565 | 359.88 | 224.925 | 520 | 1 | 0.8114711 | 1.23233 | 1109.758 | 2 | 1 | 0.02905374 | 10.65048 | 0.02142857 | 0.002341065 | 3.621394 | 345 | 28 | 0.8098255
566 | 224.925 | 224.925 | 520 | 1 | 0.8114711 | 1.23233 | 1109.758 | 2 | 1 | 0.02905374 | 10.65048 | 0.02142857 | 0.002341065 | 3.621394 | 344 | 24 | 0.8597083
567 | 249.925 | 249.925 | 470 | 1 | 0.8114711 | 1.23233 | 1109.758 | 2 | 1 | 0.02905374 | 10.65048 | 0.02142857 | 0.002341065 | 3.621394 | 318 | 26 | 0.8509608
568 | 199.925 | 199.925 | 570 | 1 | 0.8121861 | 1.231245 | 1110.431 | 2 | 1.03 | 0.02834595 | 10.6541 | 0.0171184 | 0.00206808 | 3.600475 | 326 | 22 | 0.8941471
569 | 224.925 | 224.925 | 520 | 1 | 0.8121861 | 1.231245 | 1110.431 | 2 | 1.03 | 0.02834595 | 10.6541 | 0.0171184 | 0.00206808 | 3.600475 | 336 | 25 | 0.8514282
570 | 249.925 | 249.925 | 470 | 1 | 0.8121861 | 1.231245 | 1110.431 | 2 | 1.03 | 0.02834595 | 10.6541 | 0.0171184 | 0.00206808 | 3.600475 | 338 | 29 | 0.8011465
571 | 274.925 | 274.925 | 420 | 1 | 0.8121861 | 1.231245 | 1110.431 | 2 | 1.03 | 0.02834595 | 10.6541 | 0.0171184 | 0.00206808 | 3.600475 | 284 | 32 | 0.8126476
572 | 299.925 | 299.925 | 370 | 1 | 0.8121861 | 1.231245 | 1110.431 | 2 | 1.03 | 0.02834595 | 10.6541 | 0.0171184 | 0.00206808 | 3.600475 | 258 | 31 | 0.8576543
573 | 324.925 | 324.925 | 320 | 1 | 0.8121861 | 1.231245 | 1110.431 | 2 | 1.03 | 0.02834595 | 10.6541 | 0.0171184 | 0.00206808 | 3.600475 | 252 | 31 | 0.8662347
574 | 349.925 | 349.925 | 270 | 1 | 0.8121861 | 1.231245 | 1110.431 | 2 | 1.03 | 0.02834595 | 10.6541 | 0.0171184 | 0.00206808 | 3.600475 | 245 | 32 | 0.8657768
575 | 374.925 | 374.925 | 220 | 1 | 0.8121861 | 1.231245 | 1110.431 | 2 | 1.03 | 0.02834595 | 10.6541 | 0.0171184 | 0.00206808 | 3.600475 | 243 | 27 | 0.9233474
576 | 359.88 | 300.04995 | 520 | 1 | 0.8162958 | 1.225046 | 1117.581 | 2 | 1.4 | 0.02877672 | 10.67998 | 0.02027027 | 0.00140286 | 3.373167 | 334 | 34 | 0.7423397
577 | 224.925 | 300.04995 | 520 | 1 | 0.8114711 | 1.23233 | 1109.758 | 2 | 1 | 0.02905374 | 10.65048 | 0.02142857 | 0.002341065 | 3.621394 | 339 | 26 | 0.8375025
578 | 359.88 | 300.04995 | 520 | 1 | 0.8114711 | 1.23233 | 1109.758 | 2 | 1 | 0.02905374 | 10.65048 | 0.02142857 | 0.002341065 | 3.621394 | 344 | 29 | 0.797969
579 | 0 | 299.8875 | 570 | 0 | 0.8162958 | 1.225046 | 1117.581 | 2 | 1.4 | 0.02877672 | 10.67998 | 0.02027027 | 0.00140286 | 3.373167 | 280 | 26 | 0.8867636
580 | 0 | 337.3875 | 520 | 0 | 0.8162958 | 1.225046 | 1117.581 | 2 | 1.4 | 0.02877672 | 10.67998 | 0.02027027 | 0.00140286 | 3.373167 | 293 | 32 | 0.8024229
581 | 0 | 374.8875 | 470 | 0 | 0.8162958 | 1.225046 | 1117.581 | 2 | 1.4 | 0.02877672 | 10.67998 | 0.02027027 | 0.00140286 | 3.373167 | 294 | 34 | 0.7779889
582 | 199.925 | 299.8875 | 570 | 1 | 0.8121861 | 1.231245 | 1110.431 | 2 | 1.03 | 0.02834595 | 10.6541 | 0.0171184 | 0.00206808 | 3.600475 | 329 | 22 | 0.8922983
583 | 224.925 | 337.3875 | 520 | 1 | 0.8121861 | 1.231245 | 1110.431 | 2 | 1.03 | 0.02834595 | 10.6541 | 0.0171184 | 0.00206808 | 3.600475 | 348 | 26 | 0.833194
584 | 249.925 | 374.8875 | 470 | 1 | 0.8121861 | 1.231245 | 1110.431 | 2 | 1.03 | 0.02834595 | 10.6541 | 0.0171184 | 0.00206808 | 3.600475 | 330 | 30 | 0.7938092
585 | 274.925 | 412.3875 | 420 | 1 | 0.8121861 | 1.231245 | 1110.431 | 2 | 1.03 | 0.02834595 | 10.6541 | 0.0171184 | 0.00206808 | 3.600475 | 273 | 32 | 0.826226
586 | 299.925 | 449.8875 | 370 | 1 | 0.8121861 | 1.231245 | 1110.431 | 2 | 1.03 | 0.02834595 | 10.6541 | 0.0171184 | 0.00206808 | 3.600475 | 251 | 30 | 0.8786993
587 | 324.925 | 487.3875 | 320 | 1 | 0.8121861 | 1.231245 | 1110.431 | 2 | 1.03 | 0.02834595 | 10.6541 | 0.0171184 | 0.00206808 | 3.600475 | 248 | 32 | 0.8612165
588 | 349.925 | 524.8875 | 270 | 1 | 0.8121861 | 1.231245 | 1110.431 | 2 | 1.03 | 0.02834595 | 10.6541 | 0.0171184 | 0.00206808 | 3.600475 | 239 | 33 | 0.8644277
589 | 374.925 | 562.3875 | 220 | 1 | 0.8121861 | 1.231245 | 1110.431 | 2 | 1.03 | 0.02834595 | 10.6541 | 0.0171184 | 0.00206808 | 3.600475 | 232 | 35 | 0.8548749
590 | 0 | 449.85 | 520 | 0 | 0.8162958 | 1.225046 | 1117.581 | 2 | 1.4 | 0.02877672 | 10.67998 | 0.02027027 | 0.00140286 | 3.373167 | 294 | 33 | 0.7896505
591 | 0 | 499.85 | 470 | 0 | 0.8162958 | 1.225046 | 1117.581 | 2 | 1.4 | 0.02877672 | 10.67998 | 0.02027027 | 0.00140286 | 3.373167 | 290 | 34 | 0.7825232
592 | 224.925 | 449.85 | 520 | 1 | 0.8162958 | 1.225046 | 1117.581 | 2 | 1.4 | 0.02877672 | 10.67998 | 0.02027027 | 0.00140286 | 3.373167 | 338 | 29 | 0.8011465
593 | 359.88 | 449.85 | 520 | 1 | 0.8162958 | 1.225046 | 1117.581 | 2 | 1.4 | 0.02877672 | 10.67998 | 0.02027027 | 0.00140286 | 3.373167 | 329 | 35 | 0.73364
594 | 0 | 399.85 | 570 | 0 | 0.8114711 | 1.23233 | 1109.758 | 2 | 1 | 0.02905374 | 10.65048 | 0.02142857 | 0.002341065 | 3.621394 | 285 | 23 | 0.9164563
595 | 0 | 449.85 | 520 | 0 | 0.8114711 | 1.23233 | 1109.758 | 2 | 1 | 0.02905374 | 10.65048 | 0.02142857 | 0.002341065 | 3.621394 | 297 | 26 | 0.8689979
596 | 0 | 499.85 | 470 | 0 | 0.8114711 | 1.23233 | 1109.758 | 2 | 1 | 0.02905374 | 10.65048 | 0.02142857 | 0.002341065 | 3.621394 | 302 | 31 | 0.8048599
597 | 224.925 | 449.85 | 520 | 1 | 0.8114711 | 1.23233 | 1109.758 | 2 | 1 | 0.02905374 | 10.65048 | 0.02142857 | 0.002341065 | 3.621394 | 343 | 28 | 0.8108009
598 | 359.88 | 449.85 | 520 | 1 | 0.8114711 | 1.23233 | 1109.758 | 2 | 1 | 0.02905374 | 10.65048 | 0.02142857 | 0.002341065 | 3.621394 | 340 | 29 | 0.8000417
599 | 224.925 | 449.85 | 520 | 1 | 0.8114711 | 1.23233 | 1109.758 | 2 | 1 | 0.02905374 | 10.65048 | 0.02142857 | 0.002341065 | 3.621394 | 341 | 26 | 0.8364683
600 | 249.925 | 499.85 | 470 | 1 | 0.8114711 | 1.23233 | 1109.758 | 2 | 1 | 0.02905374 | 10.65048 | 0.02142857 | 0.002341065 | 3.621394 | 313 | 28 | 0.8307485
601 | 199.925 | 399.85 | 570 | 1 | 0.8121861 | 1.231245 | 1110.431 | 2 | 1.03 | 0.02834595 | 10.6541 | 0.0171184 | 0.00206808 | 3.600475 | 321 | 23 | 0.8852464
602 | 224.925 | 449.85 | 520 | 1 | 0.8121861 | 1.231245 | 1110.431 | 2 | 1.03 | 0.02834595 | 10.6541 | 0.0171184 | 0.00206808 | 3.600475 | 350 | 27 | 0.8199701
603 | 249.925 | 499.85 | 470 | 1 | 0.8121861 | 1.231245 | 1110.431 | 2 | 1.03 | 0.02834595 | 10.6541 | 0.0171184 | 0.00206808 | 3.600475 | 313 | 31 | 0.7947007
604 | 274.925 | 549.85 | 420 | 1 | 0.8121861 | 1.231245 | 1110.431 | 2 | 1.03 | 0.02834595 | 10.6541 | 0.0171184 | 0.00206808 | 3.600475 | 253 | 33 | 0.8428228
605 | 299.925 | 599.85 | 370 | 1 | 0.8121861 | 1.231245 | 1110.431 | 2 | 1.03 | 0.02834595 | 10.6541 | 0.0171184 | 0.00206808 | 3.600475 | 234 | 35 | 0.8515001
606 | 324.925 | 649.85 | 320 | 1 | 0.8121861 | 1.231245 | 1110.431 | 2 | 1.03 | 0.02834595 | 10.6541 | 0.0171184 | 0.00206808 | 3.600475 | 231 | 35 | 0.8565737
607 | 349.925 | 699.85 | 270 | 1 | 0.8121861 | 1.231245 | 1110.431 | 2 | 1.03 | 0.02834595 | 10.6541 | 0.0171184 | 0.00206808 | 3.600475 | 227 | 36 | 0.8531592
608 | 374.925 | 749.85 | 220 | 1 | 0.8121861 | 1.231245 | 1110.431 | 2 | 1.03 | 0.02834595 | 10.6541 | 0.0171184 | 0.00206808 | 3.600475 | 210 | 36 | 0.8840065
609 | 0 | 499.8125 | 570 | 0 | 0.8162958 | 1.225046 | 1117.581 | 2 | 1.4 | 0.02877672 | 10.67998 | 0.02027027 | 0.00140286 | 3.373167 | 284 | 28 | 0.8590088
610 | 0 | 674.775 | 520 | 0 | 0.8162958 | 1.225046 | 1117.581 | 2 | 1.4 | 0.02877672 | 10.67998 | 0.02027027 | 0.00140286 | 3.373167 | 296 | 33 | 0.7874788
611 | 0 | 749.775 | 470 | 0 | 0.8162958 | 1.225046 | 1117.581 | 2 | 1.4 | 0.02877672 | 10.67998 | 0.02027027 | 0.00140286 | 3.373167 | 289 | 35 | 0.7721333
612 | 224.925 | 674.775 | 520 | 1 | 0.8162958 | 1.225046 | 1117.581 | 2 | 1.4 | 0.02877672 | 10.67998 | 0.02027027 | 0.00140286 | 3.373167 | 337 | 32 | 0.7649131
613 | 359.88 | 674.775 | 520 | 1 | 0.8162958 | 1.225046 | 1117.581 | 2 | 1.4 | 0.02877672 | 10.67998 | 0.02027027 | 0.00140286 | 3.373167 | 320 | 36 | 0.728689
614 | 224.925 | 674.775 | 520 | 1 | 0.8114711 | 1.23233 | 1109.758 | 2 | 1 | 0.02905374 | 10.65048 | 0.02142857 | 0.002341065 | 3.621394 | 337 | 29 | 0.8017159
615 | 359.88 | 674.775 | 520 | 1 | 0.8114711 | 1.23233 | 1109.758 | 2 | 1 | 0.02905374 | 10.65048 | 0.02142857 | 0.002341065 | 3.621394 | 338 | 30 | 0.7888627
616 | 199.925 | 599.775 | 570 | 1 | 0.8121861 | 1.231245 | 1110.431 | 2 | 1.03 | 0.02834595 | 10.6541 | 0.0171184 | 0.00206808 | 3.600475 | 329 | 23 | 0.8800441
617 | 224.925 | 674.775 | 520 | 1 | 0.8121861 | 1.231245 | 1110.431 | 2 | 1.03 | 0.02834595 | 10.6541 | 0.0171184 | 0.00206808 | 3.600475 | 350 | 28 | 0.8075857
618 | 249.925 | 749.775 | 470 | 1 | 0.8121861 | 1.231245 | 1110.431 | 2 | 1.03 | 0.02834595 | 10.6541 | 0.0171184 | 0.00206808 | 3.600475 | 313 | 33 | 0.7707459
619 | 274.925 | 824.775 | 420 | 1 | 0.8121861 | 1.231245 | 1110.431 | 2 | 1.03 | 0.02834595 | 10.6541 | 0.0171184 | 0.00206808 | 3.600475 | 238 | 34 | 0.8554121
620 | 299.925 | 899.775 | 370 | 1 | 0.8121861 | 1.231245 | 1110.431 | 2 | 1.03 | 0.02834595 | 10.6541 | 0.0171184 | 0.00206808 | 3.600475 | 215 | 36 | 0.874724
621 | 324.925 | 974.775 | 320 | 1 | 0.8121861 | 1.231245 | 1110.431 | 2 | 1.03 | 0.02834595 | 10.6541 | 0.0171184 | 0.00206808 | 3.600475 | 213 | 36 | 0.8784166
622 | 349.925 | 1049.775 | 270 | 1 | 0.8121861 | 1.231245 | 1110.431 | 2 | 1.03 | 0.02834595 | 10.6541 | 0.0171184 | 0.00206808 | 3.600475 | 210 | 37 | 0.8741417
623 | 374.925 | 1124.775 | 220 | 1 | 0.8121861 | 1.231245 | 1110.431 | 2 | 1.03 | 0.02834595 | 10.6541 | 0.0171184 | 0.00206808 | 3.600475 | 201 | 38 | 0.8818525
624 | 0 | 799.7 | 570 | 0 | 0.8162958 | 1.225046 | 1117.581 | 2 | 1.4 | 0.02877672 | 10.67998 | 0.02027027 | 0.00140286 | 3.373167 | 287 | 30 | 0.8323744
625 | 0 | 899.7 | 520 | 0 | 0.8162958 | 1.225046 | 1117.581 | 2 | 1.4 | 0.02877672 | 10.67998 | 0.02027027 | 0.00140286 | 3.373167 | 301 | 35 | 0.7587092
626 | 0 | 999.7 | 470 | 0 | 0.8162958 | 1.225046 | 1117.581 | 2 | 1.4 | 0.02877672 | 10.67998 | 0.02027027 | 0.00140286 | 3.373167 | 287 | 36 | 0.7630348
627 | 224.925 | 899.7 | 520 | 1 | 0.8162958 | 1.225046 | 1117.581 | 2 | 1.4 | 0.02877672 | 10.67998 | 0.02027027 | 0.00140286 | 3.373167 | 335 | 33 | 0.75391
628 | 359.88 | 899.7 | 520 | 1 | 0.8162958 | 1.225046 | 1117.581 | 2 | 1.4 | 0.02877672 | 10.67998 | 0.02027027 | 0.00140286 | 3.373167 | 316 | 37 | 0.7202518
629 | 0 | 799.7 | 570 | 0 | 0.8114711 | 1.23233 | 1109.758 | 2 | 1 | 0.02905374 | 10.65048 | 0.02142857 | 0.002341065 | 3.621394 | 288 | 25 | 0.8898172
630 | 0 | 899.7 | 520 | 0 | 0.8114711 | 1.23233 | 1109.758 | 2 | 1 | 0.02905374 | 10.65048 | 0.02142857 | 0.002341065 | 3.621394 | 310 | 28 | 0.8332761
631 | 0 | 999.7 | 470 | 0 | 0.8114711 | 1.23233 | 1109.758 | 2 | 1 | 0.02905374 | 10.65048 | 0.02142857 | 0.002341065 | 3.621394 | 297 | 32 | 0.7981431
632 | 224.925 | 899.7 | 520 | 1 | 0.8114711 | 1.23233 | 1109.758 | 2 | 1 | 0.02905374 | 10.65048 | 0.02142857 | 0.002341065 | 3.621394 | 335 | 29 | 0.8028887
633 | 359.88 | 899.7 | 520 | 1 | 0.8114711 | 1.23233 | 1109.758 | 2 | 1 | 0.02905374 | 10.65048 | 0.02142857 | 0.002341065 | 3.621394 | 337 | 31 | 0.7771733
634 | 224.925 | 899.7 | 520 | 1 | 0.8114711 | 1.23233 | 1109.758 | 2 | 1 | 0.02905374 | 10.65048 | 0.02142857 | 0.002341065 | 3.621394 | 338 | 27 | 0.8257334
635 | 249.925 | 999.7 | 470 | 1 | 0.8114711 | 1.23233 | 1109.758 | 2 | 1 | 0.02905374 | 10.65048 | 0.02142857 | 0.002341065 | 3.621394 | 285 | 30 | 0.8346322
636 | 199.925 | 799.7 | 570 | 1 | 0.8121861 | 1.231245 | 1110.431 | 2 | 1.03 | 0.02834595 | 10.6541 | 0.0171184 | 0.00206808 | 3.600475 | 329 | 24 | 0.8677968
637 | 224.925 | 899.7 | 520 | 1 | 0.8121861 | 1.231245 | 1110.431 | 2 | 1.03 | 0.02834595 | 10.6541 | 0.0171184 | 0.00206808 | 3.600475 | 346 | 28 | 0.8093548
638 | 249.925 | 999.7 | 470 | 1 | 0.8121861 | 1.231245 | 1110.431 | 2 | 1.03 | 0.02834595 | 10.6541 | 0.0171184 | 0.00206808 | 3.600475 | 309 | 33 | 0.7743997
639 | 274.925 | 1099.7 | 420 | 1 | 0.8121861 | 1.231245 | 1110.431 | 2 | 1.03 | 0.02834595 | 10.6541 | 0.0171184 | 0.00206808 | 3.600475 | 233 | 35 | 0.8531837
640 | 299.925 | 1199.7 | 370 | 1 | 0.8121861 | 1.231245 | 1110.431 | 2 | 1.03 | 0.02834595 | 10.6541 | 0.0171184 | 0.00206808 | 3.600475 | 209 | 37 | 0.8760395
641 | 324.925 | 1299.7 | 320 | 1 | 0.8121861 | 1.231245 | 1110.431 | 2 | 1.03 | 0.02834595 | 10.6541 | 0.0171184 | 0.00206808 | 3.600475 | 190 | 37 | 0.9133073
642 | 349.925 | 1399.7 | 270 | 1 | 0.8121861 | 1.231245 | 1110.431 | 2 | 1.03 | 0.02834595 | 10.6541 | 0.0171184 | 0.00206808 | 3.600475 | 179 | 38 | 0.9267206
643 | 374.925 | 1499.7 | 220 | 1 | 0.8121861 | 1.231245 | 1110.431 | 2 | 1.03 | 0.02834595 | 10.6541 | 0.0171184 | 0.00206808 | 3.600475 | 170 | 38 | 0.9458503
644 | 0 | 1199.55 | 570 | 0 | 0.8162958 | 1.225046 | 1117.581 | 2 | 1.4 | 0.02877672 | 10.67998 | 0.02027027 | 0.00140286 | 3.373167 | 289 | 31 | 0.8184986
645 | 0 | 1349.55 | 520 | 0 | 0.8162958 | 1.225046 | 1117.581 | 2 | 1.4 | 0.02877672 | 10.67998 | 0.02027027 | 0.00140286 | 3.373167 | 302 | 35 | 0.7576605
646 | 0 | 1499.55 | 470 | 0 | 0.8162958 | 1.225046 | 1117.581 | 2 | 1.4 | 0.02877672 | 10.67998 | 0.02027027 | 0.00140286 | 3.373167 | 285 | 37 | 0.7540837
647 | 224.925 | 1349.55 | 520 | 1 | 0.8162958 | 1.225046 | 1117.581 | 2 | 1.4 | 0.02877672 | 10.67998 | 0.02027027 | 0.00140286 | 3.373167 | 327 | 34 | 0.7472478
648 | 359.88 | 1349.55 | 520 | 1 | 0.8162958 | 1.225046 | 1117.581 | 2 | 1.4 | 0.02877672 | 10.67998 | 0.02027027 | 0.00140286 | 3.373167 | 311 | 38 | 0.7131292
649 | 0 | 1199.55 | 570 | 0 | 0.8114711 | 1.23233 | 1109.758 | 2 | 1 | 0.02905374 | 10.65048 | 0.02142857 | 0.002341065 | 3.621394 | 293 | 26 | 0.8729304
650 | 0 | 1349.55 | 520 | 0 | 0.8114711 | 1.23233 | 1109.758 | 2 | 1 | 0.02905374 | 10.65048 | 0.02142857 | 0.002341065 | 3.621394 | 306 | 30 | 0.8129241
651 | 0 | 1499.55 | 470 | 0 | 0.8114711 | 1.23233 | 1109.758 | 2 | 1 | 0.02905374 | 10.65048 | 0.02142857 | 0.002341065 | 3.621394 | 295 | 34 | 0.7768814
652 | 224.925 | 1349.55 | 520 | 1 | 0.8114711 | 1.23233 | 1109.758 | 2 | 1 | 0.02905374 | 10.65048 | 0.02142857 | 0.002341065 | 3.621394 | 333 | 30 | 0.7918688
653 | 359.88 | 1349.55 | 520 | 1 | 0.8114711 | 1.23233 | 1109.758 | 2 | 1 | 0.02905374 | 10.65048 | 0.02142857 | 0.002341065 | 3.621394 | 336 | 31 | 0.7777724
654 | 199.925 | 1199.55 | 570 | 1 | 0.8121861 | 1.231245 | 1110.431 | 2 | 1.03 | 0.02834595 | 10.6541 | 0.0171184 | 0.00206808 | 3.600475 | 335 | 25 | 0.8519861
655 | 224.925 | 1349.55 | 520 | 1 | 0.8121861 | 1.231245 | 1110.431 | 2 | 1.03 | 0.02834595 | 10.6541 | 0.0171184 | 0.00206808 | 3.600475 | 352 | 29 | 0.7943762
656 | 249.925 | 1499.55 | 470 | 1 | 0.8121861 | 1.231245 | 1110.431 | 2 | 1.03 | 0.02834595 | 10.6541 | 0.0171184 | 0.00206808 | 3.600475 | 289 | 34 | 0.7836827
657 | 274.925 | 1649.55 | 420 | 1 | 0.8121861 | 1.231245 | 1110.431 | 2 | 1.03 | 0.02834595 | 10.6541 | 0.0171184 | 0.00206808 | 3.600475 | 233 | 36 | 0.8427729
658 | 299.925 | 1799.55 | 370 | 1 | 0.8121861 | 1.231245 | 1110.431 | 2 | 1.03 | 0.02834595 | 10.6541 | 0.0171184 | 0.00206808 | 3.600475 | 179 | 38 | 0.9267206
659 | 324.925 | 1949.55 | 320 | 1 | 0.8121861 | 1.231245 | 1110.431 | 2 | 1.03 | 0.02834595 | 10.6541 | 0.0171184 | 0.00206808 | 3.600475 | 168 | 38 | 0.950158
660 | 349.925 | 2099.55 | 270 | 1 | 0.8121861 | 1.231245 | 1110.431 | 2 | 1.03 | 0.02834595 | 10.6541 | 0.0171184 | 0.00206808 | 3.600475 | 159 | 39 | 0.9611277
661 | 374.925 | 2249.55 | 220 | 1 | 0.8121861 | 1.231245 | 1110.431 | 2 | 1.03 | 0.02834595 | 10.6541 | 0.0171184 | 0.00206808 | 3.600475 | 148 | 39 | 0.9858478
662 | 0 | 1799.4 | 520 | 0 | 0.8162958 | 1.225046 | 1117.581 | 2 | 1.4 | 0.02877672 | 10.67998 | 0.02027027 | 0.00140286 | 3.373167 | 299 | 36 | 0.7491463
663 | 0 | 1999.4 | 470 | 0 | 0.8162958 | 1.225046 | 1117.581 | 2 | 1.4 | 0.02877672 | 10.67998 | 0.02027027 | 0.00140286 | 3.373167 | 282 | 38 | 0.7465907
664 | 224.925 | 1799.4 | 520 | 1 | 0.8162958 | 1.225046 | 1117.581 | 2 | 1.4 | 0.02877672 | 10.67998 | 0.02027027 | 0.00140286 | 3.373167 | 319 | 35 | 0.7415493
665 | 359.88 | 1799.4 | 520 | 1 | 0.8162958 | 1.225046 | 1117.581 | 2 | 1.4 | 0.02877672 | 10.67998 | 0.02027027 | 0.00140286 | 3.373167 | 303 | 40 | 0.6980844
666 | 224.925 | 1799.4 | 520 | 1 | 0.8114711 | 1.23233 | 1109.758 | 2 | 1 | 0.02905374 | 10.65048 | 0.02142857 | 0.002341065 | 3.621394 | 331 | 30 | 0.7931511
667 | 359.88 | 1799.4 | 520 | 1 | 0.8114711 | 1.23233 | 1109.758 | 2 | 1 | 0.02905374 | 10.65048 | 0.02142857 | 0.002341065 | 3.621394 | 333 | 32 | 0.7674185
668 | 199.925 | 1599.4 | 570 | 1 | 0.8121861 | 1.231245 | 1110.431 | 2 | 1.03 | 0.02834595 | 10.6541 | 0.0171184 | 0.00206808 | 3.600475 | 335 | 25 | 0.8519861
669 | 224.925 | 1799.4 | 520 | 1 | 0.8121861 | 1.231245 | 1110.431 | 2 | 1.03 | 0.02834595 | 10.6541 | 0.0171184 | 0.00206808 | 3.600475 | 349 | 31 | 0.7709006
670 | 249.925 | 1999.4 | 470 | 1 | 0.8121861 | 1.231245 | 1110.431 | 2 | 1.03 | 0.02834595 | 10.6541 | 0.0171184 | 0.00206808 | 3.600475 | 264 | 36 | 0.7937572
671 | 274.925 | 2199.4 | 420 | 1 | 0.8121861 | 1.231245 | 1110.431 | 2 | 1.03 | 0.02834595 | 10.6541 | 0.0171184 | 0.00206808 | 3.600475 | 202 | 37 | 0.8895072
672 | 299.925 | 2399.4 | 370 | 1 | 0.8121861 | 1.231245 | 1110.431 | 2 | 1.03 | 0.02834595 | 10.6541 | 0.0171184 | 0.00206808 | 3.600475 | 172 | 39 | 0.9326425
673 | 324.925 | 2599.4 | 320 | 1 | 0.8121861 | 1.231245 | 1110.431 | 2 | 1.03 | 0.02834595 | 10.6541 | 0.0171184 | 0.00206808 | 3.600475 | 152 | 39 | 0.9767962
674 | 349.925 | 2799.4 | 270 | 1 | 0.8121861 | 1.231245 | 1110.431 | 2 | 1.03 | 0.02834595 | 10.6541 | 0.0171184 | 0.00206808 | 3.600475 | 142 | 39 | 0.9995539
675 | 374.925 | 2999.4 | 220 | 1 | 0.8121861 | 1.231245 | 1110.431 | 2 | 1.03 | 0.02834595 | 10.6541 | 0.0171184 | 0.00206808 | 3.600475 | 136 | 40 | 1.005282
676 | 0 | 1799.325 | 570 | 0 | 0.8162958 | 1.225046 | 1117.581 | 2 | 1.4 | 0.02877672 | 10.67998 | 0.02027027 | 0.00140286 | 3.373167 | 292 | 33 | 0.7918638
677 | 0 | 1799.325 | 570 | 0 | 0.8114711 | 1.23233 | 1109.758 | 2 | 1 | 0.02905374 | 10.65048 | 0.02142857 | 0.002341065 | 3.621394 | 295 | 27 | 0.8591135
678 | 0 | 2024.325 | 520 | 0 | 0.8114711 | 1.23233 | 1109.758 | 2 | 1 | 0.02905374 | 10.65048 | 0.02142857 | 0.002341065 | 3.621394 | 305 | 31 | 0.8019612
679 | 0 | 2249.325 | 470 | 0 | 0.8114711 | 1.23233 | 1109.758 | 2 | 1 | 0.02905374 | 10.65048 | 0.02142857 | 0.002341065 | 3.621394 | 293 | 34 | 0.7791068
680 | 0 | 2249.25 | 520 | 0 | 0.8162958 | 1.225046 | 1117.581 | 2 | 1.4 | 0.02877672 | 10.67998 | 0.02027027 | 0.00140286 | 3.373167 | 298 | 36 | 0.7502445
681 | 224.925 | 2249.25 | 520 | 1 | 0.8162958 | 1.225046 | 1117.581 | 2 | 1.4 | 0.02877672 | 10.67998 | 0.02027027 | 0.00140286 | 3.373167 | 313 | 37 | 0.7230486
682 | 359.88 | 2249.25 | 520 | 1 | 0.8162958 | 1.225046 | 1117.581 | 2 | 1.4 | 0.02877672 | 10.67998 | 0.02027027 | 0.00140286 | 3.373167 | 300 | 41 | 0.6899265
683 | 224.925 | 2249.25 | 520 | 1 | 0.8114711 | 1.23233 | 1109.758 | 2 | 1 | 0.02905374 | 10.65048 | 0.02142857 | 0.002341065 | 3.621394 | 326 | 31 | 0.7843981
684 | 359.88 | 2249.25 | 520 | 1 | 0.8114711 | 1.23233 | 1109.758 | 2 | 1 | 0.02905374 | 10.65048 | 0.02142857 | 0.002341065 | 3.621394 | 330 | 32 | 0.7694206
685 | 224.925 | 2249.25 | 520 | 1 | 0.8114711 | 1.23233 | 1109.758 | 2 | 1 | 0.02905374 | 10.65048 | 0.02142857 | 0.002341065 | 3.621394 | 334 | 29 | 0.803492
686 | 249.925 | 2499.25 | 470 | 1 | 0.8114711 | 1.23233 | 1109.758 | 2 | 1 | 0.02905374 | 10.65048 | 0.02142857 | 0.002341065 | 3.621394 | 266 | 31 | 0.846701
687 | 0 | 2399.1 | 570 | 0 | 0.8162958 | 1.225046 | 1117.581 | 2 | 1.4 | 0.02877672 | 10.67998 | 0.02027027 | 0.00140286 | 3.373167 | 295 | 33 | 0.7885594
688 | 0 | 2699.1 | 520 | 0 | 0.8162958 | 1.225046 | 1117.581 | 2 | 1.4 | 0.02877672 | 10.67998 | 0.02027027 | 0.00140286 | 3.373167 | 295 | 37 | 0.7420081
689 | 0 | 2999.1 | 470 | 0 | 0.8162958 | 1.225046 | 1117.581 | 2 | 1.4 | 0.02877672 | 10.67998 | 0.02027027 | 0.00140286 | 3.373167 | 277 | 38 | 0.7532721
690 | 0 | 2399.1 | 570 | 0 | 0.8114711 | 1.23233 | 1109.758 | 2 | 1 | 0.02905374 | 10.65048 | 0.02142857 | 0.002341065 | 3.621394 | 297 | 28 | 0.8453002
691 | 0 | 2699.1 | 520 | 0 | 0.8114711 | 1.23233 | 1109.758 | 2 | 1 | 0.02905374 | 10.65048 | 0.02142857 | 0.002341065 | 3.621394 | 303 | 32 | 0.7920365
692 | 0 | 2999.1 | 470 | 0 | 0.8114711 | 1.23233 | 1109.758 | 2 | 1 | 0.02905374 | 10.65048 | 0.02142857 | 0.002341065 | 3.621394 | 290 | 35 | 0.7709565
693 | 199.925 | 2399.1 | 570 | 1 | 0.8121861 | 1.231245 | 1110.431 | 2 | 1.03 | 0.02834595 | 10.6541 | 0.0171184 | 0.00206808 | 3.600475 | 325 | 26 | 0.8459537
694 | 224.925 | 2699.1 | 520 | 1 | 0.8121861 | 1.231245 | 1110.431 | 2 | 1.03 | 0.02834595 | 10.6541 | 0.0171184 | 0.00206808 | 3.600475 | 351 | 32 | 0.7576454
695 | 249.925 | 2999.1 | 470 | 1 | 0.8121861 | 1.231245 | 1110.431 | 2 | 1.03 | 0.02834595 | 10.6541 | 0.0171184 | 0.00206808 | 3.600475 | 261 | 37 | 0.787197
696 | 274.925 | 3299.1 | 420 | 1 | 0.8121861 | 1.231245 | 1110.431 | 2 | 1.03 | 0.02834595 | 10.6541 | 0.0171184 | 0.00206808 | 3.600475 | 192 | 37 | 0.9092804
697 | 299.925 | 3599.1 | 370 | 1 | 0.8121861 | 1.231245 | 1110.431 | 2 | 1.03 | 0.02834595 | 10.6541 | 0.0171184 | 0.00206808 | 3.600475 | 166 | 39 | 0.9456872
698 | 324.925 | 3899.1 | 320 | 1 | 0.8121861 | 1.231245 | 1110.431 | 2 | 1.03 | 0.02834595 | 10.6541 | 0.0171184 | 0.00206808 | 3.600475 | 146 | 39 | 0.9903996
699 | 349.925 | 4199.1 | 270 | 1 | 0.8121861 | 1.231245 | 1110.431 | 2 | 1.03 | 0.02834595 | 10.6541 | 0.0171184 | 0.00206808 | 3.600475 | 134 | 39 | 1.018059
700 | 374.925 | 4499.1 | 220 | 1 | 0.8121861 | 1.231245 | 1110.431 | 2 | 1.03 | 0.02834595 | 10.6541 | 0.0171184 | 0.00206808 | 3.600475 | 125 | 40 | 1.031253
701 | 224.925 | 3148.95 | 520 | 1 | 0.8162958 | 1.225046 | 1117.581 | 2 | 1.4 | 0.02877672 | 10.67998 | 0.02027027 | 0.00140286 | 3.373167 | 309 | 38 | 0.7151319
702 | 359.88 | 3148.95 | 520 | 1 | 0.8162958 | 1.225046 | 1117.581 | 2 | 1.4 | 0.02877672 | 10.67998 | 0.02027027 | 0.00140286 | 3.373167 | 296 | 41 | 0.6947107
703 | 224.925 | 3148.95 | 520 | 1 | 0.8114711 | 1.23233 | 1109.758 | 2 | 1 | 0.02905374 | 10.65048 | 0.02142857 | 0.002341065 | 3.621394 | 320 | 31 | 0.7889194
704 | 359.88 | 3148.95 | 520 | 1 | 0.8114711 | 1.23233 | 1109.758 | 2 | 1 | 0.02905374 | 10.65048 | 0.02142857 | 0.002341065 | 3.621394 | 324 | 33 | 0.7616274
705 | 0 | 3198.8 | 570 | 0 | 0.8162958 | 1.225046 | 1117.581 | 2 | 1.4 | 0.02877672 | 10.67998 | 0.02027027 | 0.00140286 | 3.373167 | 298 | 34 | 0.7736226
706 | 0 | 3998.8 | 470 | 0 | 0.8162958 | 1.225046 | 1117.581 | 2 | 1.4 | 0.02877672 | 10.67998 | 0.02027027 | 0.00140286 | 3.373167 | 273 | 38 | 0.758798
707 | 0 | 3198.8 | 570 | 0 | 0.8114711 | 1.23233 | 1109.758 | 2 | 1 | 0.02905374 | 10.65048 | 0.02142857 | 0.002341065 | 3.621394 | 297 | 28 | 0.8453002
708 | 0 | 3598.8 | 520 | 0 | 0.8114711 | 1.23233 | 1109.758 | 2 | 1 | 0.02905374 | 10.65048 | 0.02142857 | 0.002341065 | 3.621394 | 300 | 33 | 0.7832615
709 | 0 | 3998.8 | 470 | 0 | 0.8114711 | 1.23233 | 1109.758 | 2 | 1 | 0.02905374 | 10.65048 | 0.02142857 | 0.002341065 | 3.621394 | 285 | 35 | 0.7769441
710 | 224.925 | 3598.8 | 520 | 1 | 0.8114711 | 1.23233 | 1109.758 | 2 | 1 | 0.02905374 | 10.65048 | 0.02142857 | 0.002341065 | 3.621394 | 326 | 30 | 0.7965545
712 | 199.925 | 3198.8 | 570 | 1 | 0.8121861 | 1.231245 | 1110.431 | 2 | 1.03 | 0.02834595 | 10.6541 | 0.0171184 | 0.00206808 | 3.600475 | 323 | 27 | 0.8351661
713 | 224.925 | 3598.8 | 520 | 1 | 0.8121861 | 1.231245 | 1110.431 | 2 | 1.03 | 0.02834595 | 10.6541 | 0.0171184 | 0.00206808 | 3.600475 | 351 | 35 | 0.7205434
714 | 249.925 | 3998.8 | 470 | 1 | 0.8121861 | 1.231245 | 1110.431 | 2 | 1.03 | 0.02834595 | 10.6541 | 0.0171184 | 0.00206808 | 3.600475 | 245 | 38 | 0.8016823
715 | 274.925 | 4398.8 | 420 | 1 | 0.8121861 | 1.231245 | 1110.431 | 2 | 1.03 | 0.02834595 | 10.6541 | 0.0171184 | 0.00206808 | 3.600475 | 185 | 38 | 0.9142082
716 | 299.925 | 4798.8 | 370 | 1 | 0.8121861 | 1.231245 | 1110.431 | 2 | 1.03 | 0.02834595 | 10.6541 | 0.0171184 | 0.00206808 | 3.600475 | 160 | 40 | 0.9503145
717 | 324.925 | 5198.8 | 320 | 1 | 0.8121861 | 1.231245 | 1110.431 | 2 | 1.03 | 0.02834595 | 10.6541 | 0.0171184 | 0.00206808 | 3.600475 | 132 | 40 | 1.014673
718 | 349.925 | 5598.8 | 270 | 1 | 0.8121861 | 1.231245 | 1110.431 | 2 | 1.03 | 0.02834595 | 10.6541 | 0.0171184 | 0.00206808 | 3.600475 | 121 | 40 | 1.040807
719 | 374.925 | 5998.8 | 220 | 1 | 0.8121861 | 1.231245 | 1110.431 | 2 | 1.03 | 0.02834595 | 10.6541 | 0.0171184 | 0.00206808 | 3.600475 | 115 | 40 | 1.055244
720 | 0 | 4048.65 | 520 | 0 | 0.8162958 | 1.225046 | 1117.581 | 2 | 1.4 | 0.02877672 | 10.67998 | 0.02027027 | 0.00140286 | 3.373167 | 292 | 38 | 0.7340075
721 | 224.925 | 4048.65 | 520 | 1 | 0.8162958 | 1.225046 | 1117.581 | 2 | 1.4 | 0.02877672 | 10.67998 | 0.02027027 | 0.00140286 | 3.373167 | 300 | 39 | 0.7130909
722 | 359.88 | 4048.65 | 520 | 1 | 0.8162958 | 1.225046 | 1117.581 | 2 | 1.4 | 0.02877672 | 10.67998 | 0.02027027 | 0.00140286 | 3.373167 | 292 | 43 | 0.6769773
723 | 224.925 | 4048.65 | 520 | 1 | 0.8114711 | 1.23233 | 1109.758 | 2 | 1 | 0.02905374 | 10.65048 | 0.02142857 | 0.002341065 | 3.621394 | 319 | 31 | 0.7897122
724 | 359.88 | 4048.65 | 520 | 1 | 0.8114711 | 1.23233 | 1109.758 | 2 | 1 | 0.02905374 | 10.65048 | 0.02142857 | 0.002341065 | 3.621394 | 320 | 33 | 0.7647835
727 | 0 | 3998.5 | 570 | 0 | 0.8162958 | 1.225046 | 1117.581 | 2 | 1.4 | 0.02877672 | 10.67998 | 0.02027027 | 0.00140286 | 3.373167 | 298 | 34 | 0.7736226
728 | 0 | 4998.5 | 470 | 0 | 0.8162958 | 1.225046 | 1117.581 | 2 | 1.4 | 0.02877672 | 10.67998 | 0.02027027 | 0.00140286 | 3.373167 | 266 | 39 | 0.7578935
729 | 0 | 3998.5 | 570 | 0 | 0.8114711 | 1.23233 | 1109.758 | 2 | 1 | 0.02905374 | 10.65048 | 0.02142857 | 0.002341065 | 3.621394 | 297 | 29 | 0.8334798
730 | 0 | 4498.5 | 520 | 0 | 0.8114711 | 1.23233 | 1109.758 | 2 | 1 | 0.02905374 | 10.65048 | 0.02142857 | 0.002341065 | 3.621394 | 297 | 34 | 0.7746982
731 | 0 | 4998.5 | 470 | 0 | 0.8114711 | 1.23233 | 1109.758 | 2 | 1 | 0.02905374 | 10.65048 | 0.02142857 | 0.002341065 | 3.621394 | 279 | 35 | 0.7844649
732 | 0 | 4948.35 | 520 | 0 | 0.8162958 | 1.225046 | 1117.581 | 2 | 1.4 | 0.02877672 | 10.67998 | 0.02027027 | 0.00140286 | 3.373167 | 292 | 38 | 0.7340075
733 | 224.925 | 4948.35 | 520 | 1 | 0.8162958 | 1.225046 | 1117.581 | 2 | 1.4 | 0.02877672 | 10.67998 | 0.02027027 | 0.00140286 | 3.373167 | 294 | 40 | 0.7086196
734 | 359.88 | 4948.35 | 520 | 1 | 0.8162958 | 1.225046 | 1117.581 | 2 | 1.4 | 0.02877672 | 10.67998 | 0.02027027 | 0.00140286 | 3.373167 | 283 | 44 | 0.678104
735 | 224.925 | 4948.35 | 520 | 1 | 0.8114711 | 1.23233 | 1109.758 | 2 | 1 | 0.02905374 | 10.65048 | 0.02142857 | 0.002341065 | 3.621394 | 315 | 32 | 0.7809821
736 | 359.88 | 4948.35 | 520 | 1 | 0.8114711 | 1.23233 | 1109.758 | 2 | 1 | 0.02905374 | 10.65048 | 0.02142857 | 0.002341065 | 3.621394 | 319 | 34 | 0.7535676
737 | 0 | 4798.2 | 570 | 0 | 0.8162958 | 1.225046 | 1117.581 | 2 | 1.4 | 0.02877672 | 10.67998 | 0.02027027 | 0.00140286 | 3.373167 | 298 | 34 | 0.7736226
738 | 0 | 5998.2 | 470 | 0 | 0.8162958 | 1.225046 | 1117.581 | 2 | 1.4 | 0.02877672 | 10.67998 | 0.02027027 | 0.00140286 | 3.373167 | 265 | 39 | 0.759388
739 | 0 | 4798.2 | 570 | 0 | 0.8114711 | 1.23233 | 1109.758 | 2 | 1 | 0.02905374 | 10.65048 | 0.02142857 | 0.002341065 | 3.621394 | 298 | 29 | 0.8324801
740 | 0 | 5398.2 | 520 | 0 | 0.8114711 | 1.23233 | 1109.758 | 2 | 1 | 0.02905374 | 10.65048 | 0.02142857 | 0.002341065 | 3.621394 | 293 | 34 | 0.7791068
741 | 0 | 5998.2 | 470 | 0 | 0.8114711 | 1.23233 | 1109.758 | 2 | 1 | 0.02905374 | 10.65048 | 0.02142857 | 0.002341065 | 3.621394 | 276 | 36 | 0.7770808
742 | 199.925 | 4798.2 | 570 | 1 | 0.8121861 | 1.231245 | 1110.431 | 2 | 1.03 | 0.02834595 | 10.6541 | 0.0171184 | 0.00206808 | 3.600475 | 323 | 29 | 0.8108652
743 | 224.925 | 5398.2 | 520 | 1 | 0.8121861 | 1.231245 | 1110.431 | 2 | 1.03 | 0.02834595 | 10.6541 | 0.0171184 | 0.00206808 | 3.600475 | 341 | 37 | 0.7012207
744 | 249.925 | 5998.2 | 470 | 1 | 0.8121861 | 1.231245 | 1110.431 | 2 | 1.03 | 0.02834595 | 10.6541 | 0.0171184 | 0.00206808 | 3.600475 | 216 | 39 | 0.8431131
745 | 274.925 | 6598.2 | 420 | 1 | 0.8121861 | 1.231245 | 1110.431 | 2 | 1.03 | 0.02834595 | 10.6541 | 0.0171184 | 0.00206808 | 3.600475 | 179 | 39 | 0.9176559
746 | 299.925 | 7198.2 | 370 | 1 | 0.8121861 | 1.231245 | 1110.431 | 2 | 1.03 | 0.02834595 | 10.6541 | 0.0171184 | 0.00206808 | 3.600475 | 158 | 40 | 0.9547992
747 | 324.925 | 7798.2 | 320 | 1 | 0.8121861 | 1.231245 | 1110.431 | 2 | 1.03 | 0.02834595 | 10.6541 | 0.0171184 | 0.00206808 | 3.600475 | 125 | 40 | 1.031253
748 | 349.925 | 8398.2 | 270 | 1 | 0.8121861 | 1.231245 | 1110.431 | 2 | 1.03 | 0.02834595 | 10.6541 | 0.0171184 | 0.00206808 | 3.600475 | 111 | 40 | 1.064937
749 | 374.925 | 8998.2 | 220 | 1 | 0.8121861 | 1.231245 | 1110.431 | 2 | 1.03 | 0.02834595 | 10.6541 | 0.0171184 | 0.00206808 | 3.600475 | 104 | 41 | 1.074562
750 | 0 | 5848.05 | 520 | 0 | 0.8162958 | 1.225046 | 1117.581 | 2 | 1.4 | 0.02877672 | 10.67998 | 0.02027027 | 0.00140286 | 3.373167 | 293 | 38 | 0.7328079
751 | 224.925 | 5848.05 | 520 | 1 | 0.8162958 | 1.225046 | 1117.581 | 2 | 1.4 | 0.02877672 | 10.67998 | 0.02027027 | 0.00140286 | 3.373167 | 290 | 40 | 0.7135948
752 | 359.88 | 5848.05 | 520 | 1 | 0.8162958 | 1.225046 | 1117.581 | 2 | 1.4 | 0.02877672 | 10.67998 | 0.02027027 | 0.00140286 | 3.373167 | 276 | 44 | 0.6883709
753 | 224.925 | 5848.05 | 520 | 1 | 0.8114711 | 1.23233 | 1109.758 | 2 | 1 | 0.02905374 | 10.65048 | 0.02142857 | 0.002341065 | 3.621394 | 311 | 33 | 0.7725506
754 | 359.88 | 5848.05 | 520 | 1 | 0.8114711 | 1.23233 | 1109.758 | 2 | 1 | 0.02905374 | 10.65048 | 0.02142857 | 0.002341065 | 3.621394 | 315 | 34 | 0.757006
756 | 0 | 5597.9 | 570 | 0 | 0.8162958 | 1.225046 | 1117.581 | 2 | 1.4 | 0.02877672 | 10.67998 | 0.02027027 | 0.00140286 | 3.373167 | 298 | 34 | 0.7736226
757 | 0 | 6997.9 | 470 | 0 | 0.8162958 | 1.225046 | 1117.581 | 2 | 1.4 | 0.02877672 | 10.67998 | 0.02027027 | 0.00140286 | 3.373167 | 261 | 40 | 0.7546674
758 | 0 | 5597.9 | 570 | 0 | 0.8114711 | 1.23233 | 1109.758 | 2 | 1 | 0.02905374 | 10.65048 | 0.02142857 | 0.002341065 | 3.621394 | 298 | 30 | 0.8206655
759 | 0 | 6297.9 | 520 | 0 | 0.8114711 | 1.23233 | 1109.758 | 2 | 1 | 0.02905374 | 10.65048 | 0.02142857 | 0.002341065 | 3.621394 | 289 | 34 | 0.7836827
760 | 0 | 6997.9 | 470 | 0 | 0.8114711 | 1.23233 | 1109.758 | 2 | 1 | 0.02905374 | 10.65048 | 0.02142857 | 0.002341065 | 3.621394 | 274 | 37 | 0.7685626
761 | 0 | 6747.75 | 520 | 0 | 0.8162958 | 1.225046 | 1117.581 | 2 | 1.4 | 0.02877672 | 10.67998 | 0.02027027 | 0.00140286 | 3.373167 | 291 | 38 | 0.7352179
762 | 224.925 | 6747.75 | 520 | 1 | 0.8162958 | 1.225046 | 1117.581 | 2 | 1.4 | 0.02877672 | 10.67998 | 0.02027027 | 0.00140286 | 3.373167 | 278 | 41 | 0.7184415
763 | 359.88 | 6747.75 | 520 | 1 | 0.8162958 | 1.225046 | 1117.581 | 2 | 1.4 | 0.02877672 | 10.67998 | 0.02027027 | 0.00140286 | 3.373167 | 269 | 45 | 0.6884493
764 | 224.925 | 6747.75 | 520 | 1 | 0.8114711 | 1.23233 | 1109.758 | 2 | 1 | 0.02905374 | 10.65048 | 0.02142857 | 0.002341065 | 3.621394 | 305 | 33 | 0.7782299
765 | 359.88 | 6747.75 | 520 | 1 | 0.8114711 | 1.23233 | 1109.758 | 2 | 1 | 0.02905374 | 10.65048 | 0.02142857 | 0.002341065 | 3.621394 | 313 | 35 | 0.7468596
766 | 249.925 | 7497.75 | 470 | 1 | 0.8114711 | 1.23233 | 1109.758 | 2 | 1 | 0.02905374 | 10.65048 | 0.02142857 | 0.002341065 | 3.621394 | 179 | 33 | 0.9731867
767 | 0 | 6397.6 | 570 | 0 | 0.8162958 | 1.225046 | 1117.581 | 2 | 1.4 | 0.02877672 | 10.67998 | 0.02027027 | 0.00140286 | 3.373167 | 300 | 35 | 0.7597688
768 | 0 | 7997.6 | 470 | 0 | 0.8162958 | 1.225046 | 1117.581 | 2 | 1.4 | 0.02877672 | 10.67998 | 0.02027027 | 0.00140286 | 3.373167 | 259 | 40 | 0.7578029
769 | 0 | 6397.6 | 570 | 0 | 0.8114711 | 1.23233 | 1109.758 | 2 | 1 | 0.02905374 | 10.65048 | 0.02142857 | 0.002341065 | 3.621394 | 300 | 31 | 0.8068449
770 | 0 | 7197.6 | 520 | 0 | 0.8114711 | 1.23233 | 1109.758 | 2 | 1 | 0.02905374 | 10.65048 | 0.02142857 | 0.002341065 | 3.621394 | 288 | 35 | 0.7733206
771 | 0 | 7997.6 | 470 | 0 | 0.8114711 | 1.23233 | 1109.758 | 2 | 1 | 0.02905374 | 10.65048 | 0.02142857 | 0.002341065 | 3.621394 | 273 | 37 | 0.7699387
772 | 199.925 | 6397.6 | 570 | 1 | 0.8121861 | 1.231245 | 1110.431 | 2 | 1.03 | 0.02834595 | 10.6541 | 0.0171184 | 0.00206808 | 3.600475 | 329 | 31 | 0.78229
773 | 224.925 | 7197.6 | 520 | 1 | 0.8121861 | 1.231245 | 1110.431 | 2 | 1.03 | 0.02834595 | 10.6541 | 0.0171184 | 0.00206808 | 3.600475 | 335 | 38 | 0.6928918
774 | 249.925 | 7997.6 | 470 | 1 | 0.8121861 | 1.231245 | 1110.431 | 2 | 1.03 | 0.02834595 | 10.6541 | 0.0171184 | 0.00206808 | 3.600475 | 215 | 39 | 0.8450138
775 | 274.925 | 8797.6 | 420 | 1 | 0.8121861 | 1.231245 | 1110.431 | 2 | 1.03 | 0.02834595 | 10.6541 | 0.0171184 | 0.00206808 | 3.600475 | 181 | 40 | 0.9043963
776 | 299.925 | 9597.6 | 370 | 1 | 0.8121861 | 1.231245 | 1110.431 | 2 | 1.03 | 0.02834595 | 10.6541 | 0.0171184 | 0.00206808 | 3.600475 | 156 | 41 | 0.9508769
777 | 324.925 | 10397.6 | 320 | 1 | 0.8121861 | 1.231245 | 1110.431 | 2 | 1.03 | 0.02834595 | 10.6541 | 0.0171184 | 0.00206808 | 3.600475 | 124 | 41 | 1.025821
778 | 349.925 | 11197.6 | 270 | 1 | 0.8121861 | 1.231245 | 1110.431 | 2 | 1.03 | 0.02834595 | 10.6541 | 0.0171184 | 0.00206808 | 3.600475 | 106 | 41 | 1.06963
779 | 374.925 | 11997.6 | 220 | 1 | 0.8121861 | 1.231245 | 1110.431 | 2 | 1.03 | 0.02834595 | 10.6541 | 0.0171184 | 0.00206808 | 3.600475 | 95 | 41 | 1.096909
780 | 0 | 7647.45 | 520 | 0 | 0.8162958 | 1.225046 | 1117.581 | 2 | 1.4 | 0.02877672 | 10.67998 | 0.02027027 | 0.00140286 | 3.373167 | 290 | 38 | 0.7364391
781 | 224.925 | 7647.45 | 520 | 1 | 0.8162958 | 1.225046 | 1117.581 | 2 | 1.4 | 0.02877672 | 10.67998 | 0.02027027 | 0.00140286 | 3.373167 | 268 | 42 | 0.7222481
782 | 359.88 | 7647.45 | 520 | 1 | 0.8162958 | 1.225046 | 1117.581 | 2 | 1.4 | 0.02877672 | 10.67998 | 0.02027027 | 0.00140286 | 3.373167 | 264 | 46 | 0.6860579
783 | 224.925 | 7647.45 | 520 | 1 | 0.8114711 | 1.23233 | 1109.758 | 2 | 1 | 0.02905374 | 10.65048 | 0.02142857 | 0.002341065 | 3.621394 | 297 | 33 | 0.7864087
784 | 359.88 | 7647.45 | 520 | 1 | 0.8114711 | 1.23233 | 1109.758 | 2 | 1 | 0.02905374 | 10.65048 | 0.02142857 | 0.002341065 | 3.621394 | 306 | 35 | 0.753576
785 | 224.925 | 7647.45 | 520 | 1 | 0.8114711 | 1.23233 | 1109.758 | 2 | 1 | 0.02905374 | 10.65048 | 0.02142857 | 0.002341065 | 3.621394 | 311 | 31 | 0.7964512
786 | 0 | 7197.3 | 570 | 0 | 0.8162958 | 1.225046 | 1117.581 | 2 | 1.4 | 0.02877672 | 10.67998 | 0.02027027 | 0.00140286 | 3.373167 | 299 | 35 | 0.7608393
787 | 0 | 7197.3 | 570 | 0 | 0.8114711 | 1.23233 | 1109.758 | 2 | 1 | 0.02905374 | 10.65048 | 0.02142857 | 0.002341065 | 3.621394 | 301 | 31 | 0.8058471
788 | 0 | 8097.3 | 520 | 0 | 0.8114711 | 1.23233 | 1109.758 | 2 | 1 | 0.02905374 | 10.65048 | 0.02142857 | 0.002341065 | 3.621394 | 287 | 35 | 0.7745182
789 | 0 | 8997.3 | 470 | 0 | 0.8114711 | 1.23233 | 1109.758 | 2 | 1 | 0.02905374 | 10.65048 | 0.02142857 | 0.002341065 | 3.621394 | 272 | 38 | 0.7602042
790 | 0 | 8547.15 | 520 | 0 | 0.8162958 | 1.225046 | 1117.581 | 2 | 1.4 | 0.02877672 | 10.67998 | 0.02027027 | 0.00140286 | 3.373167 | 286 | 39 | 0.7300691
791 | 0 | 7997 | 570 | 0 | 0.8162958 | 1.225046 | 1117.581 | 2 | 1.4 | 0.02877672 | 10.67998 | 0.02027027 | 0.00140286 | 3.373167 | 296 | 35 | 0.7641158
792 | 224.925 | 8997 | 520 | 1 | 0.8162958 | 1.225046 | 1117.581 | 2 | 1.4 | 0.02877672 | 10.67998 | 0.02027027 | 0.00140286 | 3.373167 | 258 | 43 | 0.7275444
793 | 359.88 | 8997 | 520 | 1 | 0.8162958 | 1.225046 | 1117.581 | 2 | 1.4 | 0.02877672 | 10.67998 | 0.02027027 | 0.00140286 | 3.373167 | 259 | 46 | 0.6945432
794 | 0 | 7997 | 570 | 0 | 0.8114711 | 1.23233 | 1109.758 | 2 | 1 | 0.02905374 | 10.65048 | 0.02142857 | 0.002341065 | 3.621394 | 303 | 31 | 0.8038831
795 | 0 | 8997 | 520 | 0 | 0.8114711 | 1.23233 | 1109.758 | 2 | 1 | 0.02905374 | 10.65048 | 0.02142857 | 0.002341065 | 3.621394 | 287 | 35 | 0.7745182
796 | 0 | 9997 | 470 | 0 | 0.8114711 | 1.23233 | 1109.758 | 2 | 1 | 0.02905374 | 10.65048 | 0.02142857 | 0.002341065 | 3.621394 | 270 | 38 | 0.7630457
797 | 224.925 | 8997 | 520 | 1 | 0.8114711 | 1.23233 | 1109.758 | 2 | 1 | 0.02905374 | 10.65048 | 0.02142857 | 0.002341065 | 3.621394 | 291 | 33 | 0.7929859
798 | 359.88 | 8997 | 520 | 1 | 0.8114711 | 1.23233 | 1109.758 | 2 | 1 | 0.02905374 | 10.65048 | 0.02142857 | 0.002341065 | 3.621394 | 298 | 35 | 0.7619207
799 | 224.925 | 8997 | 520 | 1 | 0.8114711 | 1.23233 | 1109.758 | 2 | 1 | 0.02905374 | 10.65048 | 0.02142857 | 0.002341065 | 3.621394 | 305 | 31 | 0.8019612
800 | 249.925 | 9997 | 470 | 1 | 0.8114711 | 1.23233 | 1109.758 | 2 | 1 | 0.02905374 | 10.65048 | 0.02142857 | 0.002341065 | 3.621394 | 172 | 33 | 0.9873307
801 | 199.925 | 7997 | 570 | 1 | 0.8121861 | 1.231245 | 1110.431 | 2 | 1.03 | 0.02834595 | 10.6541 | 0.0171184 | 0.00206808 | 3.600475 | 330 | 32 | 0.7694206
802 | 224.925 | 8997 | 520 | 1 | 0.8121861 | 1.231245 | 1110.431 | 2 | 1.03 | 0.02834595 | 10.6541 | 0.0171184 | 0.00206808 | 3.600475 | 324 | 39 | 0.6892577
803 | 249.925 | 9997 | 470 | 1 | 0.8121861 | 1.231245 | 1110.431 | 2 | 1.03 | 0.02834595 | 10.6541 | 0.0171184 | 0.00206808 | 3.600475 | 200 | 40 | 0.8648871
804 | 274.925 | 10997 | 420 | 1 | 0.8121861 | 1.231245 | 1110.431 | 2 | 1.03 | 0.02834595 | 10.6541 | 0.0171184 | 0.00206808 | 3.600475 | 176 | 40 | 0.9151269
805 | 299.925 | 11997 | 370 | 1 | 0.8121861 | 1.231245 | 1110.431 | 2 | 1.03 | 0.02834595 | 10.6541 | 0.0171184 | 0.00206808 | 3.600475 | 153 | 41 | 0.9577247
806 | 324.925 | 12997 | 320 | 1 | 0.8121861 | 1.231245 | 1110.431 | 2 | 1.03 | 0.02834595 | 10.6541 | 0.0171184 | 0.00206808 | 3.600475 | 122 | 41 | 1.030635
807 | 349.925 | 13997 | 270 | 1 | 0.8121861 | 1.231245 | 1110.431 | 2 | 1.03 | 0.02834595 | 10.6541 | 0.0171184 | 0.00206808 | 3.600475 | 100 | 42 | 1.077164
808 | 374.925 | 14997 | 220 | 1 | 0.8121861 | 1.231245 | 1110.431 | 2 | 1.03 | 0.02834595 | 10.6541 | 0.0171184 | 0.00206808 | 3.600475 | 91 | 42 | 1.099765
809 | 0 | 9446.85 | 520 | 0 | 0.8162958 | 1.225046 | 1117.581 | 2 | 1.4 | 0.02877672 | 10.67998 | 0.02027027 | 0.00140286 | 3.373167 | 286 | 39 | 0.7300691
810 | 0 | 10346.55 | 520 | 0 | 0.8162958 | 1.225046 | 1117.581 | 2 | 1.4 | 0.02877672 | 10.67998 | 0.02027027 | 0.00140286 | 3.373167 | 282 | 39 | 0.7353088
811 | 224.925 | 10346.55 | 520 | 1 | 0.8162958 | 1.225046 | 1117.581 | 2 | 1.4 | 0.02877672 | 10.67998 | 0.02027027 | 0.00140286 | 3.373167 | 253 | 43 | 0.7359349
812 | 359.88 | 10346.55 | 520 | 1 | 0.8162958 | 1.225046 | 1117.581 | 2 | 1.4 | 0.02877672 | 10.67998 | 0.02027027 | 0.00140286 | 3.373167 | 252 | 47 | 0.6966797
813 | 224.925 | 10346.55 | 520 | 1 | 0.8114711 | 1.23233 | 1109.758 | 2 | 1 | 0.02905374 | 10.65048 | 0.02142857 | 0.002341065 | 3.621394 | 288 | 33 | 0.7964137
814 | 359.88 | 10346.55 | 520 | 1 | 0.8114711 | 1.23233 | 1109.758 | 2 | 1 | 0.02905374 | 10.65048 | 0.02142857 | 0.002341065 | 3.621394 | 293 | 35 | 0.7674886
815 | 359.88 | 11696.1 | 520 | 1 | 0.8162958 | 1.225046 | 1117.581 | 2 | 1.4 | 0.02877672 | 10.67998 | 0.02027027 | 0.00140286 | 3.373167 | 248 | 47 | 0.7039887
816 | 224.925 | 12145.95 | 520 | 1 | 0.8162958 | 1.225046 | 1117.581 | 2 | 1.4 | 0.02877672 | 10.67998 | 0.02027027 | 0.00140286 | 3.373167 | 251 | 43 | 0.7393536
817 | 224.925 | 12145.95 | 520 | 1 | 0.8114711 | 1.23233 | 1109.758 | 2 | 1 | 0.02905374 | 10.65048 | 0.02142857 | 0.002341065 | 3.621394 | 285 | 34 | 0.7884231
818 | 359.88 | 12145.95 | 520 | 1 | 0.8114711 | 1.23233 | 1109.758 | 2 | 1 | 0.02905374 | 10.65048 | 0.02142857 | 0.002341065 | 3.621394 | 291 | 36 | 0.7582351
819 | 359.88 | 13495.5 | 520 | 1 | 0.8162958 | 1.225046 | 1117.581 | 2 | 1.4 | 0.02877672 | 10.67998 | 0.02027027 | 0.00140286 | 3.373167 | 238 | 47 | 0.7228493
820 | 0 | 33.18755 | 580 | 0 | 0.8114711 | 1.23233 | 1109.758 | 2 | 1 | 0.02905374 | 10.65048 | 0.02142857 | 0.002341065 | 3.621394 | 208 | 23 | 1.020801
821 | 0 | 37.33755 | 530 | 0 | 0.8114711 | 1.23233 | 1109.758 | 2 | 1 | 0.02905374 | 10.65048 | 0.02142857 | 0.002341065 | 3.621394 | 227 | 27 | 0.9476481
822 | 0 | 41.48755 | 480 | 0 | 0.8114711 | 1.23233 | 1109.758 | 2 | 1 | 0.02905374 | 10.65048 | 0.02142857 | 0.002341065 | 3.621394 | 247 | 32 | 0.8627284
823 | 199.925 | 33.18755 | 580 | 2 | 0.8114711 | 1.23233 | 1109.758 | 2 | 1 | 0.02905374 | 10.65048 | 0.02142857 | 0.002341065 | 3.621394 | 255 | 33 | 0.8398702
824 | 224.925 | 37.33755 | 530 | 2 | 0.8114711 | 1.23233 | 1109.758 | 2 | 1 | 0.02905374 | 10.65048 | 0.02142857 | 0.002341065 | 3.621394 | 244 | 36 | 0.8244588
825 | 249.925 | 41.48755 | 480 | 2 | 0.8114711 | 1.23233 | 1109.758 | 2 | 1 | 0.02905374 | 10.65048 | 0.02142857 | 0.002341065 | 3.621394 | 216 | 43 | 0.8044189
826 | 274.925 | 45.63755 | 430 | 2 | 0.8114711 | 1.23233 | 1109.758 | 2 | 1 | 0.02905374 | 10.65048 | 0.02142857 | 0.002341065 | 3.621394 | 191 | 42 | 0.8651126
827 | 199.925 | 33.18755 | 580 | 2 | 0.8114711 | 1.23233 | 1109.758 | 2 | 1 | 0.02905374 | 10.65048 | 0.02142857 | 0.002341065 | 3.621394 | 254 | 41 | 0.7552196
828 | 224.925 | 37.33755 | 530 | 2 | 0.8114711 | 1.23233 | 1109.758 | 2 | 1 | 0.02905374 | 10.65048 | 0.02142857 | 0.002341065 | 3.621394 | 240 | 43 | 0.7587676
829 | 249.925 | 41.48755 | 480 | 2 | 0.8114711 | 1.23233 | 1109.758 | 2 | 1 | 0.02905374 | 10.65048 | 0.02142857 | 0.002341065 | 3.621394 | 205 | 46 | 0.7993049
830 | 274.925 | 45.63755 | 430 | 2 | 0.8114711 | 1.23233 | 1109.758 | 2 | 1 | 0.02905374 | 10.65048 | 0.02142857 | 0.002341065 | 3.621394 | 169 | 44 | 0.8961485
831 | 199.925 | 33.18755 | 580 | 2 | 0.8114711 | 1.23233 | 1109.758 | 2 | 1 | 0.02905374 | 10.65048 | 0.02142857 | 0.002341065 | 3.621394 | 226 | 47 | 0.7465176
832 | 224.925 | 37.33755 | 530 | 2 | 0.8114711 | 1.23233 | 1109.758 | 2 | 1 | 0.02905374 | 10.65048 | 0.02142857 | 0.002341065 | 3.621394 | 220 | 49 | 0.7404008
833 | 249.925 | 41.48755 | 480 | 2 | 0.8114711 | 1.23233 | 1109.758 | 2 | 1 | 0.02905374 | 10.65048 | 0.02142857 | 0.002341065 | 3.621394 | 196 | 52 | 0.7679073
834 | 274.925 | 45.63755 | 430 | 2 | 0.8114711 | 1.23233 | 1109.758 | 2 | 1 | 0.02905374 | 10.65048 | 0.02142857 | 0.002341065 | 3.621394 | 155 | 48 | 0.896994
835 | 199.925 | 33.18755 | 580 | 2 | 0.8114711 | 1.23233 | 1109.758 | 2 | 1 | 0.02905374 | 10.65048 | 0.02142857 | 0.002341065 | 3.621394 | 346 | 26 | 0.8340744
836 | 224.925 | 37.33755 | 530 | 2 | 0.8114711 | 1.23233 | 1109.758 | 2 | 1 | 0.02905374 | 10.65048 | 0.02142857 | 0.002341065 | 3.621394 | 336 | 26 | 0.8391357
837 | 249.925 | 41.48755 | 480 | 2 | 0.8114711 | 1.23233 | 1109.758 | 2 | 1 | 0.02905374 | 10.65048 | 0.02142857 | 0.002341065 | 3.621394 | 320 | 25 | 0.8616228
838 | 274.925 | 45.63755 | 430 | 2 | 0.8114711 | 1.23233 | 1109.758 | 2 | 1 | 0.02905374 | 10.65048 | 0.02142857 | 0.002341065 | 3.621394 | 265 | 28 | 0.8819093
839 | 199.925 | 33.18755 | 580 | 2 | 0.8114711 | 1.23233 | 1109.758 | 2 | 1 | 0.02905374 | 10.65048 | 0.02142857 | 0.002341065 | 3.621394 | 320 | 32 | 0.7768447
840 | 224.925 | 37.33755 | 530 | 2 | 0.8114711 | 1.23233 | 1109.758 | 2 | 1 | 0.02905374 | 10.65048 | 0.02142857 | 0.002341065 | 3.621394 | 310 | 34 | 0.7615603
841 | 249.925 | 41.48755 | 480 | 2 | 0.8114711 | 1.23233 | 1109.758 | 2 | 1 | 0.02905374 | 10.65048 | 0.02142857 | 0.002341065 | 3.621394 | 286 | 33 | 0.7987496
842 | 274.925 | 45.63755 | 430 | 2 | 0.8114711 | 1.23233 | 1109.758 | 2 | 1 | 0.02905374 | 10.65048 | 0.02142857 | 0.002341065 | 3.621394 | 264 | 33 | 0.8270167
843 | 199.925 | 33.18755 | 580 | 2 | 0.8114711 | 1.23233 | 1109.758 | 2 | 1 | 0.02905374 | 10.65048 | 0.02142857 | 0.002341065 | 3.621394 | 289 | 34 | 0.7836827
844 | 224.925 | 37.33755 | 530 | 2 | 0.8114711 | 1.23233 | 1109.758 | 2 | 1 | 0.02905374 | 10.65048 | 0.02142857 | 0.002341065 | 3.621394 | 290 | 34 | 0.7825232
845 | 249.925 | 41.48755 | 480 | 2 | 0.8114711 | 1.23233 | 1109.758 | 2 | 1 | 0.02905374 | 10.65048 | 0.02142857 | 0.002341065 | 3.621394 | 302 | 31 | 0.8048599
846 | 274.925 | 45.63755 | 430 | 2 | 0.8114711 | 1.23233 | 1109.758 | 2 | 1 | 0.02905374 | 10.65048 | 0.02142857 | 0.002341065 | 3.621394 | 254 | 34 | 0.8304068
847 | 0 | 499.85 | 400 | 0 | 0.8245223 | 1.212823 | 1118.392 | 0 | 1.44 | 0.02433265 | 10.71422 | 0 | 5.890846e-06 | 3.107489 | 184 | 24 | 1.051876
848 | 319.88 | 59.9775 | 580 | 2 | 0.8114711 | 1.23233 | 1109.758 | 2 | 1 | 0.02905374 | 10.65048 | 0.02142857 | 0.002341065 | 3.621394 | 370 | 13 | 0.9887189
849 | 299.91 | 79.976 | 480 | 2 | 0.8114711 | 1.23233 | 1109.758 | 2 | 1 | 0.02905374 | 10.65048 | 0.02142857 | 0.002341065 | 3.621394 | 299 | 28 | 0.8433387
850 | 239.91 | 67.9745 | 580 | 2 | 0.8114711 | 1.23233 | 1109.758 | 2 | 1 | 0.02905374 | 10.65048 | 0.02142857 | 0.002341065 | 3.621394 | 371 | 21 | 0.8886919
851 | 269.91 | 76.4745 | 530 | 2 | 0.8114711 | 1.23233 | 1109.758 | 2 | 1 | 0.02905374 | 10.65048 | 0.02142857 | 0.002341065 | 3.621394 | 373 | 25 | 0.8384488
852 | 319.88 | 67.9745 | 580 | 2 | 0.8114711 | 1.23233 | 1109.758 | 2 | 1 | 0.02905374 | 10.65048 | 0.02142857 | 0.002341065 | 3.621394 | 386 | 12 | 1
853 | 359.88 | 76.4745 | 530 | 2 | 0.8114711 | 1.23233 | 1109.758 | 2 | 1 | 0.02905374 | 10.65048 | 0.02142857 | 0.002341065 | 3.621394 | 351 | 18 | 0.9312097
854 | 399.88 | 84.9745 | 480 | 2 | 0.8114711 | 1.23233 | 1109.758 | 2 | 1 | 0.02905374 | 10.65048 | 0.02142857 | 0.002341065 | 3.621394 | 285 | 17 | 0.9873663
855 | 319.88 | 67.9745 | 580 | 2 | 0.8114711 | 1.23233 | 1109.758 | 2 | 1 | 0.02905374 | 10.65048 | 0.02142857 | 0.002341065 | 3.621394 | 357 | 21 | 0.8919471
856 | 359.88 | 76.4745 | 530 | 2 | 0.8114711 | 1.23233 | 1109.758 | 2 | 1 | 0.02905374 | 10.65048 | 0.02142857 | 0.002341065 | 3.621394 | 361 | 25 | 0.8410037
857 | 399.88 | 84.9745 | 480 | 2 | 0.8114711 | 1.23233 | 1109.758 | 2 | 1 | 0.02905374 | 10.65048 | 0.02142857 | 0.002341065 | 3.621394 | 331 | 27 | 0.8298312
858 | 247.4175 | 97.482495 | 530 | 2 | 0.8114711 | 1.23233 | 1109.758 | 2 | 1 | 0.02905374 | 10.65048 | 0.02142857 | 0.002341065 | 3.621394 | 381 | 25 | 0.8376404
859 | 0 | 99.9625 | 580 | 0 | 0.8114711 | 1.23233 | 1109.758 | 2 | 1 | 0.02905374 | 10.65048 | 0.02142857 | 0.002341065 | 3.621394 | 222 | 25 | 0.9769765
860 | 0 | 112.4625 | 530 | 0 | 0.8114711 | 1.23233 | 1109.758 | 2 | 1 | 0.02905374 | 10.65048 | 0.02142857 | 0.002341065 | 3.621394 | 239 | 32 | 0.8751166
861 | 0 | 124.9625 | 480 | 0 | 0.8114711 | 1.23233 | 1109.758 | 2 | 1 | 0.02905374 | 10.65048 | 0.02142857 | 0.002341065 | 3.621394 | 242 | 38 | 0.8066843
862 | 199.925 | 99.9625 | 580 | 2 | 0.8114711 | 1.23233 | 1109.758 | 2 | 1 | 0.02905374 | 10.65048 | 0.02142857 | 0.002341065 | 3.621394 | 259 | 36 | 0.8011025
863 | 224.925 | 112.4625 | 530 | 2 | 0.8114711 | 1.23233 | 1109.758 | 2 | 1 | 0.02905374 | 10.65048 | 0.02142857 | 0.002341065 | 3.621394 | 235 | 41 | 0.7880047
864 | 249.925 | 124.9625 | 480 | 2 | 0.8114711 | 1.23233 | 1109.758 | 2 | 1 | 0.02905374 | 10.65048 | 0.02142857 | 0.002341065 | 3.621394 | 180 | 49 | 0.8295819
865 | 274.925 | 137.4625 | 430 | 2 | 0.8114711 | 1.23233 | 1109.758 | 2 | 1 | 0.02905374 | 10.65048 | 0.02142857 | 0.002341065 | 3.621394 | 158 | 46 | 0.9054096
866 | 199.925 | 99.9625 | 580 | 2 | 0.8114711 | 1.23233 | 1109.758 | 2 | 1 | 0.02905374 | 10.65048 | 0.02142857 | 0.002341065 | 3.621394 | 251 | 44 | 0.7290319
867 | 224.925 | 112.4625 | 530 | 2 | 0.8114711 | 1.23233 | 1109.758 | 2 | 1 | 0.02905374 | 10.65048 | 0.02142857 | 0.002341065 | 3.621394 | 218 | 48 | 0.753706
868 | 249.925 | 124.9625 | 480 | 2 | 0.8114711 | 1.23233 | 1109.758 | 2 | 1 | 0.02905374 | 10.65048 | 0.02142857 | 0.002341065 | 3.621394 | 180 | 52 | 0.8057915
869 | 274.925 | 137.4625 | 430 | 2 | 0.8114711 | 1.23233 | 1109.758 | 2 | 1 | 0.02905374 | 10.65048 | 0.02142857 | 0.002341065 | 3.621394 | 151 | 47 | 0.9143543
870 | 199.925 | 99.9625 | 580 | 2 | 0.8114711 | 1.23233 | 1109.758 | 2 | 1 | 0.02905374 | 10.65048 | 0.02142857 | 0.002341065 | 3.621394 | 225 | 48 | 0.7391905
871 | 224.925 | 112.4625 | 530 | 2 | 0.8114711 | 1.23233 | 1109.758 | 2 | 1 | 0.02905374 | 10.65048 | 0.02142857 | 0.002341065 | 3.621394 | 210 | 51 | 0.7443949
872 | 249.925 | 124.9625 | 480 | 2 | 0.8114711 | 1.23233 | 1109.758 | 2 | 1 | 0.02905374 | 10.65048 | 0.02142857 | 0.002341065 | 3.621394 | 191 | 55 | 0.7561092
873 | 274.925 | 137.4625 | 430 | 2 | 0.8114711 | 1.23233 | 1109.758 | 2 | 1 | 0.02905374 | 10.65048 | 0.02142857 | 0.002341065 | 3.621394 | 141 | 49 | 0.9239639
874 | 199.925 | 99.9625 | 580 | 2 | 0.8114711 | 1.23233 | 1109.758 | 2 | 1 | 0.02905374 | 10.65048 | 0.02142857 | 0.002341065 | 3.621394 | 348 | 26 | 0.833194
875 | 224.925 | 112.4625 | 530 | 2 | 0.8114711 | 1.23233 | 1109.758 | 2 | 1 | 0.02905374 | 10.65048 | 0.02142857 | 0.002341065 | 3.621394 | 330 | 27 | 0.8304603
876 | 249.925 | 124.9625 | 480 | 2 | 0.8114711 | 1.23233 | 1109.758 | 2 | 1 | 0.02905374 | 10.65048 | 0.02142857 | 0.002341065 | 3.621394 | 304 | 27 | 0.8505442
877 | 274.925 | 137.4625 | 430 | 2 | 0.8114711 | 1.23233 | 1109.758 | 2 | 1 | 0.02905374 | 10.65048 | 0.02142857 | 0.002341065 | 3.621394 | 235 | 31 | 0.8921611
878 | 199.925 | 99.9625 | 580 | 2 | 0.8114711 | 1.23233 | 1109.758 | 2 | 1 | 0.02905374 | 10.65048 | 0.02142857 | 0.002341065 | 3.621394 | 316 | 33 | 0.7681228
879 | 224.925 | 112.4625 | 530 | 2 | 0.8114711 | 1.23233 | 1109.758 | 2 | 1 | 0.02905374 | 10.65048 | 0.02142857 | 0.002341065 | 3.621394 | 305 | 35 | 0.7545805
880 | 249.925 | 124.9625 | 480 | 2 | 0.8114711 | 1.23233 | 1109.758 | 2 | 1 | 0.02905374 | 10.65048 | 0.02142857 | 0.002341065 | 3.621394 | 280 | 35 | 0.7831864
881 | 274.925 | 137.4625 | 430 | 2 | 0.8114711 | 1.23233 | 1109.758 | 2 | 1 | 0.02905374 | 10.65048 | 0.02142857 | 0.002341065 | 3.621394 | 223 | 34 | 0.8806957
882 | 199.925 | 99.9625 | 580 | 2 | 0.8114711 | 1.23233 | 1109.758 | 2 | 1 | 0.02905374 | 10.65048 | 0.02142857 | 0.002341065 | 3.621394 | 290 | 35 | 0.7709565
883 | 224.925 | 112.4625 | 530 | 2 | 0.8114711 | 1.23233 | 1109.758 | 2 | 1 | 0.02905374 | 10.65048 | 0.02142857 | 0.002341065 | 3.621394 | 286 | 36 | 0.7642608
884 | 249.925 | 124.9625 | 480 | 2 | 0.8114711 | 1.23233 | 1109.758 | 2 | 1 | 0.02905374 | 10.65048 | 0.02142857 | 0.002341065 | 3.621394 | 291 | 32 | 0.8046244
885 | 274.925 | 137.4625 | 430 | 2 | 0.8114711 | 1.23233 | 1109.758 | 2 | 1 | 0.02905374 | 10.65048 | 0.02142857 | 0.002341065 | 3.621394 | 219 | 35 | 0.8775402
886 | 0 | 224.925 | 450 | 0 | 0.8245223 | 1.212823 | 1118.392 | 0 | 1.44 | 0.02433265 | 10.71422 | 0 | 5.890846e-06 | 3.107489 | 282 | 28 | 0.8612623
887 | 239.91 | 199.925 | 580 | 2 | 0.8114711 | 1.23233 | 1109.758 | 2 | 1 | 0.02905374 | 10.65048 | 0.02142857 | 0.002341065 | 3.621394 | 382 | 23 | 0.8625873
888 | 269.91 | 224.925 | 530 | 2 | 0.8114711 | 1.23233 | 1109.758 | 2 | 1 | 0.02905374 | 10.65048 | 0.02142857 | 0.002341065 | 3.621394 | 359 | 26 | 0.8291468
889 | 299.91 | 249.925 | 480 | 2 | 0.8114711 | 1.23233 | 1109.758 | 2 | 1 | 0.02905374 | 10.65048 | 0.02142857 | 0.002341065 | 3.621394 | 287 | 28 | 0.8556998
890 | 359.88 | 224.925 | 530 | 2 | 0.8114711 | 1.23233 | 1109.758 | 2 | 1 | 0.02905374 | 10.65048 | 0.02142857 | 0.002341065 | 3.621394 | 345 | 18 | 0.9335107
891 | 399.88 | 249.925 | 480 | 2 | 0.8114711 | 1.23233 | 1109.758 | 2 | 1 | 0.02905374 | 10.65048 | 0.02142857 | 0.002341065 | 3.621394 | 267 | 17 | 1.006058
892 | 319.88 | 199.925 | 580 | 2 | 0.8114711 | 1.23233 | 1109.758 | 2 | 1 | 0.02905374 | 10.65048 | 0.02142857 | 0.002341065 | 3.621394 | 359 | 23 | 0.8664674
893 | 359.88 | 224.925 | 530 | 2 | 0.8114711 | 1.23233 | 1109.758 | 2 | 1 | 0.02905374 | 10.65048 | 0.02142857 | 0.002341065 | 3.621394 | 373 | 27 | 0.813478
894 | 399.88 | 249.925 | 480 | 2 | 0.8114711 | 1.23233 | 1109.758 | 2 | 1 | 0.02905374 | 10.65048 | 0.02142857 | 0.002341065 | 3.621394 | 304 | 29 | 0.8266955
895 | 0 | 199.925 | 580 | 0 | 0.8114711 | 1.23233 | 1109.758 | 2 | 1 | 0.02905374 | 10.65048 | 0.02142857 | 0.002341065 | 3.621394 | 232 | 28 | 0.9290612
896 | 0 | 224.925 | 530 | 0 | 0.8114711 | 1.23233 | 1109.758 | 2 | 1 | 0.02905374 | 10.65048 | 0.02142857 | 0.002341065 | 3.621394 | 248 | 36 | 0.8180427
897 | 0 | 249.925 | 480 | 0 | 0.8114711 | 1.23233 | 1109.758 | 2 | 1 | 0.02905374 | 10.65048 | 0.02142857 | 0.002341065 | 3.621394 | 222 | 41 | 0.8120857
898 | 199.925 | 199.925 | 580 | 2 | 0.8114711 | 1.23233 | 1109.758 | 2 | 1 | 0.02905374 | 10.65048 | 0.02142857 | 0.002341065 | 3.621394 | 253 | 39 | 0.7780426
899 | 224.925 | 224.925 | 530 | 2 | 0.8114711 | 1.23233 | 1109.758 | 2 | 1 | 0.02905374 | 10.65048 | 0.02142857 | 0.002341065 | 3.621394 | 229 | 46 | 0.7500392
900 | 249.925 | 249.925 | 480 | 2 | 0.8114711 | 1.23233 | 1109.758 | 2 | 1 | 0.02905374 | 10.65048 | 0.02142857 | 0.002341065 | 3.621394 | 162 | 52 | 0.8497818
901 | 274.925 | 274.925 | 430 | 2 | 0.8114711 | 1.23233 | 1109.758 | 2 | 1 | 0.02905374 | 10.65048 | 0.02142857 | 0.002341065 | 3.621394 | 145 | 48 | 0.9214179
902 | 199.925 | 199.925 | 580 | 2 | 0.8114711 | 1.23233 | 1109.758 | 2 | 1 | 0.02905374 | 10.65048 | 0.02142857 | 0.002341065 | 3.621394 | 245 | 47 | 0.7095603
903 | 224.925 | 224.925 | 530 | 2 | 0.8114711 | 1.23233 | 1109.758 | 2 | 1 | 0.02905374 | 10.65048 | 0.02142857 | 0.002341065 | 3.621394 | 196 | 52 | 0.7679073
904 | 249.925 | 249.925 | 480 | 2 | 0.8114711 | 1.23233 | 1109.758 | 2 | 1 | 0.02905374 | 10.65048 | 0.02142857 | 0.002341065 | 3.621394 | 161 | 53 | 0.8449913
905 | 274.925 | 274.925 | 430 | 2 | 0.8114711 | 1.23233 | 1109.758 | 2 | 1 | 0.02905374 | 10.65048 | 0.02142857 | 0.002341065 | 3.621394 | 144 | 48 | 0.9238808
906 | 199.925 | 199.925 | 580 | 2 | 0.8114711 | 1.23233 | 1109.758 | 2 | 1 | 0.02905374 | 10.65048 | 0.02142857 | 0.002341065 | 3.621394 | 220 | 50 | 0.7313769
907 | 224.925 | 224.925 | 530 | 2 | 0.8114711 | 1.23233 | 1109.758 | 2 | 1 | 0.02905374 | 10.65048 | 0.02142857 | 0.002341065 | 3.621394 | 201 | 52 | 0.7563325
908 | 249.925 | 249.925 | 480 | 2 | 0.8114711 | 1.23233 | 1109.758 | 2 | 1 | 0.02905374 | 10.65048 | 0.02142857 | 0.002341065 | 3.621394 | 176 | 55 | 0.7930092
909 | 274.925 | 274.925 | 430 | 2 | 0.8114711 | 1.23233 | 1109.758 | 2 | 1 | 0.02905374 | 10.65048 | 0.02142857 | 0.002341065 | 3.621394 | 135 | 49 | 0.9389951
910 | 199.925 | 199.925 | 580 | 2 | 0.8114711 | 1.23233 | 1109.758 | 2 | 1 | 0.02905374 | 10.65048 | 0.02142857 | 0.002341065 | 3.621394 | 344 | 27 | 0.8226509
911 | 224.925 | 224.925 | 530 | 2 | 0.8114711 | 1.23233 | 1109.758 | 2 | 1 | 0.02905374 | 10.65048 | 0.02142857 | 0.002341065 | 3.621394 | 321 | 29 | 0.8123492
912 | 249.925 | 249.925 | 480 | 2 | 0.8114711 | 1.23233 | 1109.758 | 2 | 1 | 0.02905374 | 10.65048 | 0.02142857 | 0.002341065 | 3.621394 | 288 | 29 | 0.8429263
913 | 274.925 | 274.925 | 430 | 2 | 0.8114711 | 1.23233 | 1109.758 | 2 | 1 | 0.02905374 | 10.65048 | 0.02142857 | 0.002341065 | 3.621394 | 213 | 32 | 0.9187577
914 | 199.925 | 199.925 | 580 | 2 | 0.8114711 | 1.23233 | 1109.758 | 2 | 1 | 0.02905374 | 10.65048 | 0.02142857 | 0.002341065 | 3.621394 | 316 | 34 | 0.7561292
915 | 224.925 | 224.925 | 530 | 2 | 0.8114711 | 1.23233 | 1109.758 | 2 | 1 | 0.02905374 | 10.65048 | 0.02142857 | 0.002341065 | 3.621394 | 297 | 35 | 0.7630128
916 | 249.925 | 249.925 | 480 | 2 | 0.8114711 | 1.23233 | 1109.758 | 2 | 1 | 0.02905374 | 10.65048 | 0.02142857 | 0.002341065 | 3.621394 | 272 | 35 | 0.7936886
917 | 274.925 | 274.925 | 430 | 2 | 0.8114711 | 1.23233 | 1109.758 | 2 | 1 | 0.02905374 | 10.65048 | 0.02142857 | 0.002341065 | 3.621394 | 204 | 36 | 0.8953653
918 | 199.925 | 199.925 | 580 | 2 | 0.8114711 | 1.23233 | 1109.758 | 2 | 1 | 0.02905374 | 10.65048 | 0.02142857 | 0.002341065 | 3.621394 | 289 | 36 | 0.760614
919 | 224.925 | 224.925 | 530 | 2 | 0.8114711 | 1.23233 | 1109.758 | 2 | 1 | 0.02905374 | 10.65048 | 0.02142857 | 0.002341065 | 3.621394 | 279 | 36 | 0.7731293
920 | 249.925 | 249.925 | 480 | 2 | 0.8114711 | 1.23233 | 1109.758 | 2 | 1 | 0.02905374 | 10.65048 | 0.02142857 | 0.002341065 | 3.621394 | 275 | 34 | 0.8009738
921 | 274.925 | 274.925 | 430 | 2 | 0.8114711 | 1.23233 | 1109.758 | 2 | 1 | 0.02905374 | 10.65048 | 0.02142857 | 0.002341065 | 3.621394 | 205 | 36 | 0.8934559
922 | 0 | 299.8875 | 580 | 0 | 0.8114711 | 1.23233 | 1109.758 | 2 | 1 | 0.02905374 | 10.65048 | 0.02142857 | 0.002341065 | 3.621394 | 238 | 30 | 0.8981814
923 | 0 | 337.3875 | 530 | 0 | 0.8114711 | 1.23233 | 1109.758 | 2 | 1 | 0.02905374 | 10.65048 | 0.02142857 | 0.002341065 | 3.621394 | 248 | 38 | 0.7967552
924 | 0 | 374.8875 | 480 | 0 | 0.8114711 | 1.23233 | 1109.758 | 2 | 1 | 0.02905374 | 10.65048 | 0.02142857 | 0.002341065 | 3.621394 | 211 | 45 | 0.7958147
925 | 199.925 | 299.8875 | 580 | 2 | 0.8114711 | 1.23233 | 1109.758 | 2 | 1 | 0.02905374 | 10.65048 | 0.02142857 | 0.002341065 | 3.621394 | 252 | 41 | 0.7585266
926 | 224.925 | 337.3875 | 530 | 2 | 0.8114711 | 1.23233 | 1109.758 | 2 | 1 | 0.02905374 | 10.65048 | 0.02142857 | 0.002341065 | 3.621394 | 216 | 49 | 0.7488923
927 | 249.925 | 374.8875 | 480 | 2 | 0.8114711 | 1.23233 | 1109.758 | 2 | 1 | 0.02905374 | 10.65048 | 0.02142857 | 0.002341065 | 3.621394 | 158 | 53 | 0.8525243
928 | 274.925 | 412.3875 | 430 | 2 | 0.8114711 | 1.23233 | 1109.758 | 2 | 1 | 0.02905374 | 10.65048 | 0.02142857 | 0.002341065 | 3.621394 | 141 | 48 | 0.931291
929 | 199.925 | 299.8875 | 580 | 2 | 0.8114711 | 1.23233 | 1109.758 | 2 | 1 | 0.02905374 | 10.65048 | 0.02142857 | 0.002341065 | 3.621394 | 234 | 50 | 0.7021547
930 | 224.925 | 337.3875 | 530 | 2 | 0.8114711 | 1.23233 | 1109.758 | 2 | 1 | 0.02905374 | 10.65048 | 0.02142857 | 0.002341065 | 3.621394 | 188 | 55 | 0.76341
931 | 249.925 | 374.8875 | 480 | 2 | 0.8114711 | 1.23233 | 1109.758 | 2 | 1 | 0.02905374 | 10.65048 | 0.02142857 | 0.002341065 | 3.621394 | 155 | 54 | 0.853067
932 | 274.925 | 412.3875 | 430 | 2 | 0.8114711 | 1.23233 | 1109.758 | 2 | 1 | 0.02905374 | 10.65048 | 0.02142857 | 0.002341065 | 3.621394 | 143 | 48 | 0.9263473
933 | 199.925 | 299.8875 | 580 | 2 | 0.8114711 | 1.23233 | 1109.758 | 2 | 1 | 0.02905374 | 10.65048 | 0.02142857 | 0.002341065 | 3.621394 | 218 | 50 | 0.7356614
934 | 224.925 | 337.3875 | 530 | 2 | 0.8114711 | 1.23233 | 1109.758 | 2 | 1 | 0.02905374 | 10.65048 | 0.02142857 | 0.002341065 | 3.621394 | 200 | 54 | 0.742398
935 | 249.925 | 374.8875 | 480 | 2 | 0.8114711 | 1.23233 | 1109.758 | 2 | 1 | 0.02905374 | 10.65048 | 0.02142857 | 0.002341065 | 3.621394 | 166 | 55 | 0.8181224
936 | 274.925 | 412.3875 | 430 | 2 | 0.8114711 | 1.23233 | 1109.758 | 2 | 1 | 0.02905374 | 10.65048 | 0.02142857 | 0.002341065 | 3.621394 | 132 | 49 | 0.9465554
937 | 199.925 | 299.8875 | 580 | 2 | 0.8114711 | 1.23233 | 1109.758 | 2 | 1 | 0.02905374 | 10.65048 | 0.02142857 | 0.002341065 | 3.621394 | 345 | 27 | 0.8221761
938 | 224.925 | 337.3875 | 530 | 2 | 0.8114711 | 1.23233 | 1109.758 | 2 | 1 | 0.02905374 | 10.65048 | 0.02142857 | 0.002341065 | 3.621394 | 318 | 30 | 0.8025798
939 | 249.925 | 374.8875 | 480 | 2 | 0.8114711 | 1.23233 | 1109.758 | 2 | 1 | 0.02905374 | 10.65048 | 0.02142857 | 0.002341065 | 3.621394 | 272 | 30 | 0.8502414
940 | 274.925 | 412.3875 | 430 | 2 | 0.8114711 | 1.23233 | 1109.758 | 2 | 1 | 0.02905374 | 10.65048 | 0.02142857 | 0.002341065 | 3.621394 | 212 | 34 | 0.900281
941 | 199.925 | 299.8875 | 580 | 2 | 0.8114711 | 1.23233 | 1109.758 | 2 | 1 | 0.02905374 | 10.65048 | 0.02142857 | 0.002341065 | 3.621394 | 314 | 34 | 0.7578942
942 | 224.925 | 337.3875 | 530 | 2 | 0.8114711 | 1.23233 | 1109.758 | 2 | 1 | 0.02905374 | 10.65048 | 0.02142857 | 0.002341065 | 3.621394 | 292 | 36 | 0.7570614
943 | 249.925 | 374.8875 | 480 | 2 | 0.8114711 | 1.23233 | 1109.758 | 2 | 1 | 0.02905374 | 10.65048 | 0.02142857 | 0.002341065 | 3.621394 | 263 | 35 | 0.8062332
944 | 274.925 | 412.3875 | 430 | 2 | 0.8114711 | 1.23233 | 1109.758 | 2 | 1 | 0.02905374 | 10.65048 | 0.02142857 | 0.002341065 | 3.621394 | 193 | 36 | 0.9167841
945 | 199.925 | 299.8875 | 580 | 2 | 0.8114711 | 1.23233 | 1109.758 | 2 | 1 | 0.02905374 | 10.65048 | 0.02142857 | 0.002341065 | 3.621394 | 284 | 36 | 0.7667438
946 | 224.925 | 337.3875 | 530 | 2 | 0.8114711 | 1.23233 | 1109.758 | 2 | 1 | 0.02905374 | 10.65048 | 0.02142857 | 0.002341065 | 3.621394 | 278 | 36 | 0.7744365
947 | 249.925 | 374.8875 | 480 | 2 | 0.8114711 | 1.23233 | 1109.758 | 2 | 1 | 0.02905374 | 10.65048 | 0.02142857 | 0.002341065 | 3.621394 | 264 | 35 | 0.8048023
948 | 274.925 | 412.3875 | 430 | 2 | 0.8114711 | 1.23233 | 1109.758 | 2 | 1 | 0.02905374 | 10.65048 | 0.02142857 | 0.002341065 | 3.621394 | 202 | 37 | 0.8895072
949 | 269.91 | 112.4625 | 450 | 0 | 0.8245223 | 1.212823 | 1118.392 | 0 | 1.44 | 0.02433265 | 10.71422 | 0 | 5.890846e-06 | 3.107489 | 296 | 29 | 0.8344896
950 | 239.91 | 399.85 | 580 | 2 | 0.8114711 | 1.23233 | 1109.758 | 2 | 1 | 0.02905374 | 10.65048 | 0.02142857 | 0.002341065 | 3.621394 | 360 | 23 | 0.8661796
951 | 269.91 | 449.85 | 530 | 2 | 0.8114711 | 1.23233 | 1109.758 | 2 | 1 | 0.02905374 | 10.65048 | 0.02142857 | 0.002341065 | 3.621394 | 349 | 28 | 0.8080109
952 | 299.91 | 499.85 | 480 | 2 | 0.8114711 | 1.23233 | 1109.758 | 2 | 1 | 0.02905374 | 10.65048 | 0.02142857 | 0.002341065 | 3.621394 | 273 | 29 | 0.8604102
953 | 319.88 | 399.85 | 580 | 2 | 0.8114711 | 1.23233 | 1109.758 | 2 | 1 | 0.02905374 | 10.65048 | 0.02142857 | 0.002341065 | 3.621394 | 365 | 13 | 0.9895988
954 | 359.88 | 449.85 | 530 | 2 | 0.8114711 | 1.23233 | 1109.758 | 2 | 1 | 0.02905374 | 10.65048 | 0.02142857 | 0.002341065 | 3.621394 | 342 | 19 | 0.9224278
955 | 399.88 | 499.85 | 480 | 2 | 0.8114711 | 1.23233 | 1109.758 | 2 | 1 | 0.02905374 | 10.65048 | 0.02142857 | 0.002341065 | 3.621394 | 250 | 18 | 1.014723
956 | 319.88 | 399.85 | 580 | 2 | 0.8114711 | 1.23233 | 1109.758 | 2 | 1 | 0.02905374 | 10.65048 | 0.02142857 | 0.002341065 | 3.621394 | 362 | 24 | 0.8531822
957 | 359.88 | 449.85 | 530 | 2 | 0.8114711 | 1.23233 | 1109.758 | 2 | 1 | 0.02905374 | 10.65048 | 0.02142857 | 0.002341065 | 3.621394 | 351 | 28 | 0.807172
958 | 399.88 | 499.85 | 480 | 2 | 0.8114711 | 1.23233 | 1109.758 | 2 | 1 | 0.02905374 | 10.65048 | 0.02142857 | 0.002341065 | 3.621394 | 284 | 30 | 0.8357757
959 | 0 | 399.85 | 580 | 0 | 0.8114711 | 1.23233 | 1109.758 | 2 | 1 | 0.02905374 | 10.65048 | 0.02142857 | 0.002341065 | 3.621394 | 244 | 31 | 0.878145
960 | 0 | 449.85 | 530 | 0 | 0.8114711 | 1.23233 | 1109.758 | 2 | 1 | 0.02905374 | 10.65048 | 0.02142857 | 0.002341065 | 3.621394 | 247 | 39 | 0.7878493
961 | 0 | 499.85 | 480 | 0 | 0.8114711 | 1.23233 | 1109.758 | 2 | 1 | 0.02905374 | 10.65048 | 0.02142857 | 0.002341065 | 3.621394 | 197 | 47 | 0.8077881
962 | 199.925 | 399.85 | 580 | 2 | 0.8114711 | 1.23233 | 1109.758 | 2 | 1 | 0.02905374 | 10.65048 | 0.02142857 | 0.002341065 | 3.621394 | 243 | 42 | 0.76357
963 | 224.925 | 449.85 | 530 | 2 | 0.8114711 | 1.23233 | 1109.758 | 2 | 1 | 0.02905374 | 10.65048 | 0.02142857 | 0.002341065 | 3.621394 | 215 | 50 | 0.7421368
964 | 249.925 | 499.85 | 480 | 2 | 0.8114711 | 1.23233 | 1109.758 | 2 | 1 | 0.02905374 | 10.65048 | 0.02142857 | 0.002341065 | 3.621394 | 154 | 54 | 0.8556167
965 | 274.925 | 549.85 | 430 | 2 | 0.8114711 | 1.23233 | 1109.758 | 2 | 1 | 0.02905374 | 10.65048 | 0.02142857 | 0.002341065 | 3.621394 | 140 | 48 | 0.9337682
966 | 199.925 | 399.85 | 580 | 2 | 0.8114711 | 1.23233 | 1109.758 | 2 | 1 | 0.02905374 | 10.65048 | 0.02142857 | 0.002341065 | 3.621394 | 228 | 51 | 0.7053751
967 | 224.925 | 449.85 | 530 | 2 | 0.8114711 | 1.23233 | 1109.758 | 2 | 1 | 0.02905374 | 10.65048 | 0.02142857 | 0.002341065 | 3.621394 | 182 | 56 | 0.7707686
968 | 249.925 | 499.85 | 480 | 2 | 0.8114711 | 1.23233 | 1109.758 | 2 | 1 | 0.02905374 | 10.65048 | 0.02142857 | 0.002341065 | 3.621394 | 150 | 54 | 0.8658489
969 | 274.925 | 549.85 | 430 | 2 | 0.8114711 | 1.23233 | 1109.758 | 2 | 1 | 0.02905374 | 10.65048 | 0.02142857 | 0.002341065 | 3.621394 | 140 | 49 | 0.9264606
970 | 199.925 | 399.85 | 580 | 2 | 0.8114711 | 1.23233 | 1109.758 | 2 | 1 | 0.02905374 | 10.65048 | 0.02142857 | 0.002341065 | 3.621394 | 218 | 52 | 0.7180339
971 | 224.925 | 449.85 | 530 | 2 | 0.8114711 | 1.23233 | 1109.758 | 2 | 1 | 0.02905374 | 10.65048 | 0.02142857 | 0.002341065 | 3.621394 | 196 | 55 | 0.7440348
972 | 249.925 | 499.85 | 480 | 2 | 0.8114711 | 1.23233 | 1109.758 | 2 | 1 | 0.02905374 | 10.65048 | 0.02142857 | 0.002341065 | 3.621394 | 157 | 56 | 0.8342311
973 | 274.925 | 549.85 | 430 | 2 | 0.8114711 | 1.23233 | 1109.758 | 2 | 1 | 0.02905374 | 10.65048 | 0.02142857 | 0.002341065 | 3.621394 | 131 | 49 | 0.9490819
974 | 199.925 | 399.85 | 580 | 2 | 0.8114711 | 1.23233 | 1109.758 | 2 | 1 | 0.02905374 | 10.65048 | 0.02142857 | 0.002341065 | 3.621394 | 343 | 27 | 0.8231369
975 | 224.925 | 449.85 | 530 | 2 | 0.8114711 | 1.23233 | 1109.758 | 2 | 1 | 0.02905374 | 10.65048 | 0.02142857 | 0.002341065 | 3.621394 | 312 | 30 | 0.8075588
976 | 249.925 | 499.85 | 480 | 2 | 0.8114711 | 1.23233 | 1109.758 | 2 | 1 | 0.02905374 | 10.65048 | 0.02142857 | 0.002341065 | 3.621394 | 267 | 31 | 0.8453719
977 | 274.925 | 549.85 | 430 | 2 | 0.8114711 | 1.23233 | 1109.758 | 2 | 1 | 0.02905374 | 10.65048 | 0.02142857 | 0.002341065 | 3.621394 | 206 | 35 | 0.9014005
978 | 199.925 | 399.85 | 580 | 2 | 0.8114711 | 1.23233 | 1109.758 | 2 | 1 | 0.02905374 | 10.65048 | 0.02142857 | 0.002341065 | 3.621394 | 313 | 34 | 0.7587938
979 | 224.925 | 449.85 | 530 | 2 | 0.8114711 | 1.23233 | 1109.758 | 2 | 1 | 0.02905374 | 10.65048 | 0.02142857 | 0.002341065 | 3.621394 | 290 | 36 | 0.7594193
980 | 249.925 | 499.85 | 480 | 2 | 0.8114711 | 1.23233 | 1109.758 | 2 | 1 | 0.02905374 | 10.65048 | 0.02142857 | 0.002341065 | 3.621394 | 260 | 36 | 0.7996153
981 | 274.925 | 549.85 | 430 | 2 | 0.8114711 | 1.23233 | 1109.758 | 2 | 1 | 0.02905374 | 10.65048 | 0.02142857 | 0.002341065 | 3.621394 | 192 | 37 | 0.9092804
982 | 199.925 | 399.85 | 580 | 2 | 0.8114711 | 1.23233 | 1109.758 | 2 | 1 | 0.02905374 | 10.65048 | 0.02142857 | 0.002341065 | 3.621394 | 285 | 37 | 0.7540837
983 | 224.925 | 449.85 | 530 | 2 | 0.8114711 | 1.23233 | 1109.758 | 2 | 1 | 0.02905374 | 10.65048 | 0.02142857 | 0.002341065 | 3.621394 | 277 | 37 | 0.7644933
984 | 249.925 | 499.85 | 480 | 2 | 0.8114711 | 1.23233 | 1109.758 | 2 | 1 | 0.02905374 | 10.65048 | 0.02142857 | 0.002341065 | 3.621394 | 254 | 36 | 0.808672
985 | 274.925 | 549.85 | 430 | 2 | 0.8114711 | 1.23233 | 1109.758 | 2 | 1 | 0.02905374 | 10.65048 | 0.02142857 | 0.002341065 | 3.621394 | 197 | 37 | 0.8993173
989 | 0 | 599.775 | 580 | 0 | 0.8114711 | 1.23233 | 1109.758 | 2 | 1 | 0.02905374 | 10.65048 | 0.02142857 | 0.002341065 | 3.621394 | 244 | 33 | 0.8565271
990 | 0 | 674.775 | 530 | 0 | 0.8114711 | 1.23233 | 1109.758 | 2 | 1 | 0.02905374 | 10.65048 | 0.02142857 | 0.002341065 | 3.621394 | 244 | 42 | 0.7618119
991 | 0 | 749.775 | 480 | 0 | 0.8114711 | 1.23233 | 1109.758 | 2 | 1 | 0.02905374 | 10.65048 | 0.02142857 | 0.002341065 | 3.621394 | 161 | 51 | 0.8596571
992 | 199.925 | 599.775 | 580 | 2 | 0.8114711 | 1.23233 | 1109.758 | 2 | 1 | 0.02905374 | 10.65048 | 0.02142857 | 0.002341065 | 3.621394 | 239 | 47 | 0.7209267
993 | 224.925 | 674.775 | 530 | 2 | 0.8114711 | 1.23233 | 1109.758 | 2 | 1 | 0.02905374 | 10.65048 | 0.02142857 | 0.002341065 | 3.621394 | 203 | 54 | 0.7353492
994 | 249.925 | 749.775 | 480 | 2 | 0.8114711 | 1.23233 | 1109.758 | 2 | 1 | 0.02905374 | 10.65048 | 0.02142857 | 0.002341065 | 3.621394 | 148 | 55 | 0.8642313
995 | 274.925 | 824.775 | 430 | 2 | 0.8114711 | 1.23233 | 1109.758 | 2 | 1 | 0.02905374 | 10.65048 | 0.02142857 | 0.002341065 | 3.621394 | 137 | 48 | 0.9412205
996 | 199.925 | 599.775 | 580 | 2 | 0.8114711 | 1.23233 | 1109.758 | 2 | 1 | 0.02905374 | 10.65048 | 0.02142857 | 0.002341065 | 3.621394 | 210 | 54 | 0.7190914
997 | 224.925 | 674.775 | 530 | 2 | 0.8114711 | 1.23233 | 1109.758 | 2 | 1 | 0.02905374 | 10.65048 | 0.02142857 | 0.002341065 | 3.621394 | 173 | 58 | 0.7794375
998 | 249.925 | 749.775 | 480 | 2 | 0.8114711 | 1.23233 | 1109.758 | 2 | 1 | 0.02905374 | 10.65048 | 0.02142857 | 0.002341065 | 3.621394 | 147 | 56 | 0.8602197
999 | 274.925 | 824.775 | 430 | 2 | 0.8114711 | 1.23233 | 1109.758 | 2 | 1 | 0.02905374 | 10.65048 | 0.02142857 | 0.002341065 | 3.621394 | 139 | 49 | 0.9289608
1000 | 199.925 | 599.775 | 580 | 2 | 0.8114711 | 1.23233 | 1109.758 | 2 | 1 | 0.02905374 | 10.65048 | 0.02142857 | 0.002341065 | 3.621394 | 214 | 54 | 0.7099257
1001 | 224.925 | 674.775 | 530 | 2 | 0.8114711 | 1.23233 | 1109.758 | 2 | 1 | 0.02905374 | 10.65048 | 0.02142857 | 0.002341065 | 3.621394 | 189 | 58 | 0.7387806
1002 | 249.925 | 749.775 | 480 | 2 | 0.8114711 | 1.23233 | 1109.758 | 2 | 1 | 0.02905374 | 10.65048 | 0.02142857 | 0.002341065 | 3.621394 | 146 | 57 | 0.8563827
1003 | 274.925 | 824.775 | 430 | 2 | 0.8114711 | 1.23233 | 1109.758 | 2 | 1 | 0.02905374 | 10.65048 | 0.02142857 | 0.002341065 | 3.621394 | 130 | 49 | 0.9516117
1004 | 199.925 | 599.775 | 580 | 2 | 0.8114711 | 1.23233 | 1109.758 | 2 | 1 | 0.02905374 | 10.65048 | 0.02142857 | 0.002341065 | 3.621394 | 339 | 28 | 0.8128871
1005 | 224.925 | 674.775 | 530 | 2 | 0.8114711 | 1.23233 | 1109.758 | 2 | 1 | 0.02905374 | 10.65048 | 0.02142857 | 0.002341065 | 3.621394 | 309 | 31 | 0.7982449
1006 | 249.925 | 749.775 | 480 | 2 | 0.8114711 | 1.23233 | 1109.758 | 2 | 1 | 0.02905374 | 10.65048 | 0.02142857 | 0.002341065 | 3.621394 | 253 | 33 | 0.8428228
1007 | 274.925 | 824.775 | 430 | 2 | 0.8114711 | 1.23233 | 1109.758 | 2 | 1 | 0.02905374 | 10.65048 | 0.02142857 | 0.002341065 | 3.621394 | 198 | 36 | 0.9069554
1008 | 199.925 | 599.775 | 580 | 2 | 0.8114711 | 1.23233 | 1109.758 | 2 | 1 | 0.02905374 | 10.65048 | 0.02142857 | 0.002341065 | 3.621394 | 312 | 35 | 0.747785
1009 | 224.925 | 674.775 | 530 | 2 | 0.8114711 | 1.23233 | 1109.758 | 2 | 1 | 0.02905374 | 10.65048 | 0.02142857 | 0.002341065 | 3.621394 | 284 | 36 | 0.7667438
1010 | 249.925 | 749.775 | 480 | 2 | 0.8114711 | 1.23233 | 1109.758 | 2 | 1 | 0.02905374 | 10.65048 | 0.02142857 | 0.002341065 | 3.621394 | 248 | 37 | 0.8073723
1011 | 274.925 | 824.775 | 430 | 2 | 0.8114711 | 1.23233 | 1109.758 | 2 | 1 | 0.02905374 | 10.65048 | 0.02142857 | 0.002341065 | 3.621394 | 191 | 38 | 0.9018979
1012 | 199.925 | 599.775 | 580 | 2 | 0.8114711 | 1.23233 | 1109.758 | 2 | 1 | 0.02905374 | 10.65048 | 0.02142857 | 0.002341065 | 3.621394 | 281 | 37 | 0.7592072
1013 | 224.925 | 674.775 | 530 | 2 | 0.8114711 | 1.23233 | 1109.758 | 2 | 1 | 0.02905374 | 10.65048 | 0.02142857 | 0.002341065 | 3.621394 | 273 | 37 | 0.7699387
1014 | 249.925 | 749.775 | 480 | 2 | 0.8114711 | 1.23233 | 1109.758 | 2 | 1 | 0.02905374 | 10.65048 | 0.02142857 | 0.002341065 | 3.621394 | 241 | 37 | 0.8188347
1015 | 274.925 | 824.775 | 430 | 2 | 0.8114711 | 1.23233 | 1109.758 | 2 | 1 | 0.02905374 | 10.65048 | 0.02142857 | 0.002341065 | 3.621394 | 189 | 38 | 0.9059784
1016 | 239.91 | 799.7 | 580 | 2 | 0.8114711 | 1.23233 | 1109.758 | 2 | 1 | 0.02905374 | 10.65048 | 0.02142857 | 0.002341065 | 3.621394 | 353 | 24 | 0.8560064
1017 | 269.91 | 899.7 | 530 | 2 | 0.8114711 | 1.23233 | 1109.758 | 2 | 1 | 0.02905374 | 10.65048 | 0.02142857 | 0.002341065 | 3.621394 | 343 | 29 | 0.79847
1018 | 299.91 | 999.7 | 480 | 2 | 0.8114711 | 1.23233 | 1109.758 | 2 | 1 | 0.02905374 | 10.65048 | 0.02142857 | 0.002341065 | 3.621394 | 259 | 30 | 0.8674043
1019 | 319.88 | 799.7 | 580 | 2 | 0.8114711 | 1.23233 | 1109.758 | 2 | 1 | 0.02905374 | 10.65048 | 0.02142857 | 0.002341065 | 3.621394 | 363 | 14 | 0.9775493
1020 | 359.88 | 899.7 | 530 | 2 | 0.8114711 | 1.23233 | 1109.758 | 2 | 1 | 0.02905374 | 10.65048 | 0.02142857 | 0.002341065 | 3.621394 | 325 | 20 | 0.9192457
1021 | 399.88 | 999.7 | 480 | 2 | 0.8114711 | 1.23233 | 1109.758 | 2 | 1 | 0.02905374 | 10.65048 | 0.02142857 | 0.002341065 | 3.621394 | 219 | 18 | 1.057377
1022 | 319.88 | 799.7 | 580 | 2 | 0.8114711 | 1.23233 | 1109.758 | 2 | 1 | 0.02905374 | 10.65048 | 0.02142857 | 0.002341065 | 3.621394 | 362 | 24 | 0.8531822
1023 | 359.88 | 899.7 | 530 | 2 | 0.8114711 | 1.23233 | 1109.758 | 2 | 1 | 0.02905374 | 10.65048 | 0.02142857 | 0.002341065 | 3.621394 | 342 | 29 | 0.7989825
1024 | 399.88 | 999.7 | 480 | 2 | 0.8114711 | 1.23233 | 1109.758 | 2 | 1 | 0.02905374 | 10.65048 | 0.02142857 | 0.002341065 | 3.621394 | 227 | 32 | 0.8946399
1025 | 0 | 799.7 | 580 | 0 | 0.8114711 | 1.23233 | 1109.758 | 2 | 1 | 0.02905374 | 10.65048 | 0.02142857 | 0.002341065 | 3.621394 | 243 | 35 | 0.8367021
1026 | 0 | 899.7 | 530 | 0 | 0.8114711 | 1.23233 | 1109.758 | 2 | 1 | 0.02905374 | 10.65048 | 0.02142857 | 0.002341065 | 3.621394 | 236 | 43 | 0.7660739
1027 | 0 | 999.7 | 480 | 0 | 0.8114711 | 1.23233 | 1109.758 | 2 | 1 | 0.02905374 | 10.65048 | 0.02142857 | 0.002341065 | 3.621394 | 151 | 53 | 0.8702263
1028 | 199.925 | 799.7 | 580 | 2 | 0.8114711 | 1.23233 | 1109.758 | 2 | 1 | 0.02905374 | 10.65048 | 0.02142857 | 0.002341065 | 3.621394 | 234 | 49 | 0.7115493
1029 | 224.925 | 899.7 | 530 | 2 | 0.8114711 | 1.23233 | 1109.758 | 2 | 1 | 0.02905374 | 10.65048 | 0.02142857 | 0.002341065 | 3.621394 | 195 | 56 | 0.7387602
1030 | 249.925 | 999.7 | 480 | 2 | 0.8114711 | 1.23233 | 1109.758 | 2 | 1 | 0.02905374 | 10.65048 | 0.02142857 | 0.002341065 | 3.621394 | 149 | 55 | 0.8616416
1031 | 274.925 | 1099.7 | 430 | 2 | 0.8114711 | 1.23233 | 1109.758 | 2 | 1 | 0.02905374 | 10.65048 | 0.02142857 | 0.002341065 | 3.621394 | 136 | 49 | 0.9364815
1032 | 199.925 | 799.7 | 580 | 2 | 0.8114711 | 1.23233 | 1109.758 | 2 | 1 | 0.02905374 | 10.65048 | 0.02142857 | 0.002341065 | 3.621394 | 200 | 57 | 0.7189826
1033 | 224.925 | 899.7 | 530 | 2 | 0.8114711 | 1.23233 | 1109.758 | 2 | 1 | 0.02905374 | 10.65048 | 0.02142857 | 0.002341065 | 3.621394 | 169 | 59 | 0.7830954
1034 | 249.925 | 999.7 | 480 | 2 | 0.8114711 | 1.23233 | 1109.758 | 2 | 1 | 0.02905374 | 10.65048 | 0.02142857 | 0.002341065 | 3.621394 | 145 | 56 | 0.8654542
1035 | 274.925 | 1099.7 | 430 | 2 | 0.8114711 | 1.23233 | 1109.758 | 2 | 1 | 0.02905374 | 10.65048 | 0.02142857 | 0.002341065 | 3.621394 | 137 | 49 | 0.9339713
1036 | 199.925 | 799.7 | 580 | 2 | 0.8114711 | 1.23233 | 1109.758 | 2 | 1 | 0.02905374 | 10.65048 | 0.02142857 | 0.002341065 | 3.621394 | 214 | 55 | 0.7016237
1037 | 224.925 | 899.7 | 530 | 2 | 0.8114711 | 1.23233 | 1109.758 | 2 | 1 | 0.02905374 | 10.65048 | 0.02142857 | 0.002341065 | 3.621394 | 179 | 59 | 0.7571937
1038 | 249.925 | 999.7 | 480 | 2 | 0.8114711 | 1.23233 | 1109.758 | 2 | 1 | 0.02905374 | 10.65048 | 0.02142857 | 0.002341065 | 3.621394 | 140 | 57 | 0.8722553
1039 | 274.925 | 1099.7 | 430 | 2 | 0.8114711 | 1.23233 | 1109.758 | 2 | 1 | 0.02905374 | 10.65048 | 0.02142857 | 0.002341065 | 3.621394 | 129 | 49 | 0.9541445
1040 | 199.925 | 799.7 | 580 | 2 | 0.8114711 | 1.23233 | 1109.758 | 2 | 1 | 0.02905374 | 10.65048 | 0.02142857 | 0.002341065 | 3.621394 | 336 | 28 | 0.8145696
1041 | 224.925 | 899.7 | 530 | 2 | 0.8114711 | 1.23233 | 1109.758 | 2 | 1 | 0.02905374 | 10.65048 | 0.02142857 | 0.002341065 | 3.621394 | 302 | 32 | 0.7930278
1042 | 249.925 | 999.7 | 480 | 2 | 0.8114711 | 1.23233 | 1109.758 | 2 | 1 | 0.02905374 | 10.65048 | 0.02142857 | 0.002341065 | 3.621394 | 242 | 33 | 0.8596632
1043 | 274.925 | 1099.7 | 430 | 2 | 0.8114711 | 1.23233 | 1109.758 | 2 | 1 | 0.02905374 | 10.65048 | 0.02142857 | 0.002341065 | 3.621394 | 185 | 36 | 0.9328192
1044 | 199.925 | 799.7 | 580 | 2 | 0.8114711 | 1.23233 | 1109.758 | 2 | 1 | 0.02905374 | 10.65048 | 0.02142857 | 0.002341065 | 3.621394 | 306 | 35 | 0.753576
1045 | 224.925 | 899.7 | 530 | 2 | 0.8114711 | 1.23233 | 1109.758 | 2 | 1 | 0.02905374 | 10.65048 | 0.02142857 | 0.002341065 | 3.621394 | 280 | 37 | 0.7605136
1046 | 249.925 | 999.7 | 480 | 2 | 0.8114711 | 1.23233 | 1109.758 | 2 | 1 | 0.02905374 | 10.65048 | 0.02142857 | 0.002341065 | 3.621394 | 241 | 37 | 0.8188347
1047 | 274.925 | 1099.7 | 430 | 2 | 0.8114711 | 1.23233 | 1109.758 | 2 | 1 | 0.02905374 | 10.65048 | 0.02142857 | 0.002341065 | 3.621394 | 182 | 38 | 0.9204397
1048 | 199.925 | 799.7 | 580 | 2 | 0.8114711 | 1.23233 | 1109.758 | 2 | 1 | 0.02905374 | 10.65048 | 0.02142857 | 0.002341065 | 3.621394 | 283 | 37 | 0.7566249
1049 | 224.925 | 899.7 | 530 | 2 | 0.8114711 | 1.23233 | 1109.758 | 2 | 1 | 0.02905374 | 10.65048 | 0.02142857 | 0.002341065 | 3.621394 | 272 | 38 | 0.7602042
1050 | 249.925 | 999.7 | 480 | 2 | 0.8114711 | 1.23233 | 1109.758 | 2 | 1 | 0.02905374 | 10.65048 | 0.02142857 | 0.002341065 | 3.621394 | 229 | 38 | 0.8291917
1051 | 274.925 | 1099.7 | 430 | 2 | 0.8114711 | 1.23233 | 1109.758 | 2 | 1 | 0.02905374 | 10.65048 | 0.02142857 | 0.002341065 | 3.621394 | 181 | 38 | 0.9225279
1052 | 299.91 | 249.925 | 400 | 0 | 0.8245223 | 1.212823 | 1118.392 | 0 | 1.44 | 0.02433265 | 10.71422 | 0 | 5.890846e-06 | 3.107489 | 278 | 34 | 0.7971054
1053 | 319.88 | 1199.55 | 580 | 2 | 0.8114711 | 1.23233 | 1109.758 | 2 | 1 | 0.02905374 | 10.65048 | 0.02142857 | 0.002341065 | 3.621394 | 353 | 25 | 0.8435954
1054 | 359.88 | 1349.55 | 530 | 2 | 0.8114711 | 1.23233 | 1109.758 | 2 | 1 | 0.02905374 | 10.65048 | 0.02142857 | 0.002341065 | 3.621394 | 311 | 29 | 0.8204173
1055 | 399.88 | 1499.55 | 480 | 2 | 0.8114711 | 1.23233 | 1109.758 | 2 | 1 | 0.02905374 | 10.65048 | 0.02142857 | 0.002341065 | 3.621394 | 192 | 32 | 0.9574103
1056 | 0 | 1199.55 | 580 | 0 | 0.8114711 | 1.23233 | 1109.758 | 2 | 1 | 0.02905374 | 10.65048 | 0.02142857 | 0.002341065 | 3.621394 | 244 | 37 | 0.8138726
1057 | 0 | 1349.55 | 530 | 0 | 0.8114711 | 1.23233 | 1109.758 | 2 | 1 | 0.02905374 | 10.65048 | 0.02142857 | 0.002341065 | 3.621394 | 217 | 46 | 0.774189
1058 | 0 | 1499.55 | 480 | 0 | 0.8114711 | 1.23233 | 1109.758 | 2 | 1 | 0.02905374 | 10.65048 | 0.02142857 | 0.002341065 | 3.621394 | 141 | 55 | 0.882445
1059 | 199.925 | 1199.55 | 580 | 2 | 0.8114711 | 1.23233 | 1109.758 | 2 | 1 | 0.02905374 | 10.65048 | 0.02142857 | 0.002341065 | 3.621394 | 224 | 53 | 0.6961309
1060 | 224.925 | 1349.55 | 530 | 2 | 0.8114711 | 1.23233 | 1109.758 | 2 | 1 | 0.02905374 | 10.65048 | 0.02142857 | 0.002341065 | 3.621394 | 180 | 58 | 0.761528
1061 | 249.925 | 1499.55 | 480 | 2 | 0.8114711 | 1.23233 | 1109.758 | 2 | 1 | 0.02905374 | 10.65048 | 0.02142857 | 0.002341065 | 3.621394 | 146 | 55 | 0.8694201
1062 | 274.925 | 1649.55 | 430 | 2 | 0.8114711 | 1.23233 | 1109.758 | 2 | 1 | 0.02905374 | 10.65048 | 0.02142857 | 0.002341065 | 3.621394 | 135 | 49 | 0.9389951
1063 | 199.925 | 1199.55 | 580 | 2 | 0.8114711 | 1.23233 | 1109.758 | 2 | 1 | 0.02905374 | 10.65048 | 0.02142857 | 0.002341065 | 3.621394 | 189 | 60 | 0.7246874
1064 | 224.925 | 1349.55 | 530 | 2 | 0.8114711 | 1.23233 | 1109.758 | 2 | 1 | 0.02905374 | 10.65048 | 0.02142857 | 0.002341065 | 3.621394 | 160 | 60 | 0.8003735
1065 | 249.925 | 1499.55 | 480 | 2 | 0.8114711 | 1.23233 | 1109.758 | 2 | 1 | 0.02905374 | 10.65048 | 0.02142857 | 0.002341065 | 3.621394 | 144 | 56 | 0.8680759
1066 | 274.925 | 1649.55 | 430 | 2 | 0.8114711 | 1.23233 | 1109.758 | 2 | 1 | 0.02905374 | 10.65048 | 0.02142857 | 0.002341065 | 3.621394 | 136 | 50 | 0.9293634
1067 | 199.925 | 1199.55 | 580 | 2 | 0.8114711 | 1.23233 | 1109.758 | 2 | 1 | 0.02905374 | 10.65048 | 0.02142857 | 0.002341065 | 3.621394 | 211 | 57 | 0.6925107
1068 | 224.925 | 1349.55 | 530 | 2 | 0.8114711 | 1.23233 | 1109.758 | 2 | 1 | 0.02905374 | 10.65048 | 0.02142857 | 0.002341065 | 3.621394 | 169 | 61 | 0.7702197
1069 | 249.925 | 1499.55 | 480 | 2 | 0.8114711 | 1.23233 | 1109.758 | 2 | 1 | 0.02905374 | 10.65048 | 0.02142857 | 0.002341065 | 3.621394 | 137 | 57 | 0.8802286
1070 | 274.925 | 1649.55 | 430 | 2 | 0.8114711 | 1.23233 | 1109.758 | 2 | 1 | 0.02905374 | 10.65048 | 0.02142857 | 0.002341065 | 3.621394 | 127 | 49 | 0.9592197
1071 | 199.925 | 1199.55 | 580 | 2 | 0.8114711 | 1.23233 | 1109.758 | 2 | 1 | 0.02905374 | 10.65048 | 0.02142857 | 0.002341065 | 3.621394 | 336 | 29 | 0.8022966
1072 | 224.925 | 1349.55 | 530 | 2 | 0.8114711 | 1.23233 | 1109.758 | 2 | 1 | 0.02905374 | 10.65048 | 0.02142857 | 0.002341065 | 3.621394 | 292 | 33 | 0.7918638
1073 | 249.925 | 1499.55 | 480 | 2 | 0.8114711 | 1.23233 | 1109.758 | 2 | 1 | 0.02905374 | 10.65048 | 0.02142857 | 0.002341065 | 3.621394 | 231 | 34 | 0.866999
1074 | 274.925 | 1649.55 | 430 | 2 | 0.8114711 | 1.23233 | 1109.758 | 2 | 1 | 0.02905374 | 10.65048 | 0.02142857 | 0.002341065 | 3.621394 | 177 | 36 | 0.9492179
1075 | 199.925 | 1199.55 | 580 | 2 | 0.8114711 | 1.23233 | 1109.758 | 2 | 1 | 0.02905374 | 10.65048 | 0.02142857 | 0.002341065 | 3.621394 | 301 | 36 | 0.7469828
1076 | 224.925 | 1349.55 | 530 | 2 | 0.8114711 | 1.23233 | 1109.758 | 2 | 1 | 0.02905374 | 10.65048 | 0.02142857 | 0.002341065 | 3.621394 | 272 | 38 | 0.7602042
1077 | 249.925 | 1499.55 | 480 | 2 | 0.8114711 | 1.23233 | 1109.758 | 2 | 1 | 0.02905374 | 10.65048 | 0.02142857 | 0.002341065 | 3.621394 | 233 | 38 | 0.822126
1078 | 274.925 | 1649.55 | 430 | 2 | 0.8114711 | 1.23233 | 1109.758 | 2 | 1 | 0.02905374 | 10.65048 | 0.02142857 | 0.002341065 | 3.621394 | 173 | 38 | 0.9394269
1079 | 199.925 | 1199.55 | 580 | 2 | 0.8114711 | 1.23233 | 1109.758 | 2 | 1 | 0.02905374 | 10.65048 | 0.02142857 | 0.002341065 | 3.621394 | 279 | 38 | 0.7505691
1080 | 224.925 | 1349.55 | 530 | 2 | 0.8114711 | 1.23233 | 1109.758 | 2 | 1 | 0.02905374 | 10.65048 | 0.02142857 | 0.002341065 | 3.621394 | 270 | 38 | 0.7630457
1081 | 249.925 | 1499.55 | 480 | 2 | 0.8114711 | 1.23233 | 1109.758 | 2 | 1 | 0.02905374 | 10.65048 | 0.02142857 | 0.002341065 | 3.621394 | 216 | 40 | 0.8333267
1082 | 274.925 | 1649.55 | 430 | 2 | 0.8114711 | 1.23233 | 1109.758 | 2 | 1 | 0.02905374 | 10.65048 | 0.02142857 | 0.002341065 | 3.621394 | 175 | 39 | 0.9261884
1083 | 0 | 1599.4 | 580 | 0 | 0.8114711 | 1.23233 | 1109.758 | 2 | 1 | 0.02905374 | 10.65048 | 0.02142857 | 0.002341065 | 3.621394 | 241 | 39 | 0.79796
1084 | 0 | 1799.4 | 530 | 0 | 0.8114711 | 1.23233 | 1109.758 | 2 | 1 | 0.02905374 | 10.65048 | 0.02142857 | 0.002341065 | 3.621394 | 209 | 49 | 0.7639995
1085 | 0 | 1999.4 | 480 | 0 | 0.8114711 | 1.23233 | 1109.758 | 2 | 1 | 0.02905374 | 10.65048 | 0.02142857 | 0.002341065 | 3.621394 | 136 | 55 | 0.8955432
1086 | 199.925 | 1599.4 | 580 | 2 | 0.8114711 | 1.23233 | 1109.758 | 2 | 1 | 0.02905374 | 10.65048 | 0.02142857 | 0.002341065 | 3.621394 | 211 | 55 | 0.7085697
1087 | 224.925 | 1799.4 | 530 | 2 | 0.8114711 | 1.23233 | 1109.758 | 2 | 1 | 0.02905374 | 10.65048 | 0.02142857 | 0.002341065 | 3.621394 | 167 | 59 | 0.7883169
1088 | 249.925 | 1999.4 | 480 | 2 | 0.8114711 | 1.23233 | 1109.758 | 2 | 1 | 0.02905374 | 10.65048 | 0.02142857 | 0.002341065 | 3.621394 | 144 | 56 | 0.8680759
1089 | 274.925 | 2199.4 | 430 | 2 | 0.8114711 | 1.23233 | 1109.758 | 2 | 1 | 0.02905374 | 10.65048 | 0.02142857 | 0.002341065 | 3.621394 | 133 | 49 | 0.9440321
1090 | 199.925 | 1599.4 | 580 | 2 | 0.8114711 | 1.23233 | 1109.758 | 2 | 1 | 0.02905374 | 10.65048 | 0.02142857 | 0.002341065 | 3.621394 | 183 | 61 | 0.733424
1091 | 224.925 | 1799.4 | 530 | 2 | 0.8114711 | 1.23233 | 1109.758 | 2 | 1 | 0.02905374 | 10.65048 | 0.02142857 | 0.002341065 | 3.621394 | 156 | 61 | 0.8049328
1092 | 249.925 | 1999.4 | 480 | 2 | 0.8114711 | 1.23233 | 1109.758 | 2 | 1 | 0.02905374 | 10.65048 | 0.02142857 | 0.002341065 | 3.621394 | 141 | 56 | 0.8759583
1093 | 274.925 | 2199.4 | 430 | 2 | 0.8114711 | 1.23233 | 1109.758 | 2 | 1 | 0.02905374 | 10.65048 | 0.02142857 | 0.002341065 | 3.621394 | 132 | 50 | 0.9395136
1094 | 199.925 | 1599.4 | 580 | 2 | 0.8114711 | 1.23233 | 1109.758 | 2 | 1 | 0.02905374 | 10.65048 | 0.02142857 | 0.002341065 | 3.621394 | 206 | 58 | 0.6967723
1095 | 224.925 | 1799.4 | 530 | 2 | 0.8114711 | 1.23233 | 1109.758 | 2 | 1 | 0.02905374 | 10.65048 | 0.02142857 | 0.002341065 | 3.621394 | 163 | 61 | 0.7861803
1096 | 249.925 | 1999.4 | 480 | 2 | 0.8114711 | 1.23233 | 1109.758 | 2 | 1 | 0.02905374 | 10.65048 | 0.02142857 | 0.002341065 | 3.621394 | 136 | 57 | 0.8828916
1097 | 274.925 | 2199.4 | 430 | 2 | 0.8114711 | 1.23233 | 1109.758 | 2 | 1 | 0.02905374 | 10.65048 | 0.02142857 | 0.002341065 | 3.621394 | 128 | 49 | 0.9566806
1098 | 199.925 | 1599.4 | 580 | 2 | 0.8114711 | 1.23233 | 1109.758 | 2 | 1 | 0.02905374 | 10.65048 | 0.02142857 | 0.002341065 | 3.621394 | 332 | 30 | 0.7925043
1099 | 224.925 | 1799.4 | 530 | 2 | 0.8114711 | 1.23233 | 1109.758 | 2 | 1 | 0.02905374 | 10.65048 | 0.02142857 | 0.002341065 | 3.621394 | 284 | 34 | 0.7896335
1100 | 249.925 | 1999.4 | 480 | 2 | 0.8114711 | 1.23233 | 1109.758 | 2 | 1 | 0.02905374 | 10.65048 | 0.02142857 | 0.002341065 | 3.621394 | 215 | 36 | 0.874724
1101 | 274.925 | 2199.4 | 430 | 2 | 0.8114711 | 1.23233 | 1109.758 | 2 | 1 | 0.02905374 | 10.65048 | 0.02142857 | 0.002341065 | 3.621394 | 169 | 37 | 0.9569422
1102 | 199.925 | 1599.4 | 580 | 2 | 0.8114711 | 1.23233 | 1109.758 | 2 | 1 | 0.02905374 | 10.65048 | 0.02142857 | 0.002341065 | 3.621394 | 302 | 37 | 0.7341998
1103 | 224.925 | 1799.4 | 530 | 2 | 0.8114711 | 1.23233 | 1109.758 | 2 | 1 | 0.02905374 | 10.65048 | 0.02142857 | 0.002341065 | 3.621394 | 262 | 38 | 0.7747934
1104 | 249.925 | 1999.4 | 480 | 2 | 0.8114711 | 1.23233 | 1109.758 | 2 | 1 | 0.02905374 | 10.65048 | 0.02142857 | 0.002341065 | 3.621394 | 217 | 40 | 0.8314106
1105 | 274.925 | 2199.4 | 430 | 2 | 0.8114711 | 1.23233 | 1109.758 | 2 | 1 | 0.02905374 | 10.65048 | 0.02142857 | 0.002341065 | 3.621394 | 170 | 38 | 0.9458503
1106 | 199.925 | 1599.4 | 580 | 2 | 0.8114711 | 1.23233 | 1109.758 | 2 | 1 | 0.02905374 | 10.65048 | 0.02142857 | 0.002341065 | 3.621394 | 280 | 39 | 0.7379912
1107 | 224.925 | 1799.4 | 530 | 2 | 0.8114711 | 1.23233 | 1109.758 | 2 | 1 | 0.02905374 | 10.65048 | 0.02142857 | 0.002341065 | 3.621394 | 264 | 39 | 0.760892
1108 | 249.925 | 1999.4 | 480 | 2 | 0.8114711 | 1.23233 | 1109.758 | 2 | 1 | 0.02905374 | 10.65048 | 0.02142857 | 0.002341065 | 3.621394 | 205 | 41 | 0.8453814
1109 | 274.925 | 2199.4 | 430 | 2 | 0.8114711 | 1.23233 | 1109.758 | 2 | 1 | 0.02905374 | 10.65048 | 0.02142857 | 0.002341065 | 3.621394 | 170 | 39 | 0.9369707
1110 | 0 | 1999.25 | 580 | 0 | 0.8114711 | 1.23233 | 1109.758 | 2 | 1 | 0.02905374 | 10.65048 | 0.02142857 | 0.002341065 | 3.621394 | 234 | 40 | 0.7999351
1111 | 0 | 2249.25 | 530 | 0 | 0.8114711 | 1.23233 | 1109.758 | 2 | 1 | 0.02905374 | 10.65048 | 0.02142857 | 0.002341065 | 3.621394 | 204 | 50 | 0.7663576
1112 | 0 | 2499.25 | 480 | 0 | 0.8114711 | 1.23233 | 1109.758 | 2 | 1 | 0.02905374 | 10.65048 | 0.02142857 | 0.002341065 | 3.621394 | 134 | 56 | 0.8944487
1113 | 199.925 | 1999.25 | 580 | 2 | 0.8114711 | 1.23233 | 1109.758 | 2 | 1 | 0.02905374 | 10.65048 | 0.02142857 | 0.002341065 | 3.621394 | 199 | 57 | 0.7214192
1114 | 224.925 | 2249.25 | 530 | 2 | 0.8114711 | 1.23233 | 1109.758 | 2 | 1 | 0.02905374 | 10.65048 | 0.02142857 | 0.002341065 | 3.621394 | 157 | 59 | 0.8146152
1115 | 249.925 | 2499.25 | 480 | 2 | 0.8114711 | 1.23233 | 1109.758 | 2 | 1 | 0.02905374 | 10.65048 | 0.02142857 | 0.002341065 | 3.621394 | 143 | 56 | 0.8707005
1116 | 274.925 | 2749.25 | 430 | 2 | 0.8114711 | 1.23233 | 1109.758 | 2 | 1 | 0.02905374 | 10.65048 | 0.02142857 | 0.002341065 | 3.621394 | 131 | 49 | 0.9490819
1117 | 199.925 | 1999.25 | 580 | 2 | 0.8114711 | 1.23233 | 1109.758 | 2 | 1 | 0.02905374 | 10.65048 | 0.02142857 | 0.002341065 | 3.621394 | 175 | 62 | 0.7480265
1118 | 224.925 | 2249.25 | 530 | 2 | 0.8114711 | 1.23233 | 1109.758 | 2 | 1 | 0.02905374 | 10.65048 | 0.02142857 | 0.002341065 | 3.621394 | 153 | 60 | 0.8190423
1119 | 249.925 | 2499.25 | 480 | 2 | 0.8114711 | 1.23233 | 1109.758 | 2 | 1 | 0.02905374 | 10.65048 | 0.02142857 | 0.002341065 | 3.621394 | 140 | 57 | 0.8722553
1120 | 274.925 | 2749.25 | 430 | 2 | 0.8114711 | 1.23233 | 1109.758 | 2 | 1 | 0.02905374 | 10.65048 | 0.02142857 | 0.002341065 | 3.621394 | 132 | 50 | 0.9395136
1121 | 199.925 | 1999.25 | 580 | 2 | 0.8114711 | 1.23233 | 1109.758 | 2 | 1 | 0.02905374 | 10.65048 | 0.02142857 | 0.002341065 | 3.621394 | 202 | 59 | 0.6990873
1122 | 224.925 | 2249.25 | 530 | 2 | 0.8114711 | 1.23233 | 1109.758 | 2 | 1 | 0.02905374 | 10.65048 | 0.02142857 | 0.002341065 | 3.621394 | 154 | 62 | 0.8044128
1123 | 249.925 | 2499.25 | 480 | 2 | 0.8114711 | 1.23233 | 1109.758 | 2 | 1 | 0.02905374 | 10.65048 | 0.02142857 | 0.002341065 | 3.621394 | 134 | 57 | 0.8882256
1124 | 274.925 | 2749.25 | 430 | 2 | 0.8114711 | 1.23233 | 1109.758 | 2 | 1 | 0.02905374 | 10.65048 | 0.02142857 | 0.002341065 | 3.621394 | 127 | 49 | 0.9592197
1125 | 199.925 | 1999.25 | 580 | 2 | 0.8114711 | 1.23233 | 1109.758 | 2 | 1 | 0.02905374 | 10.65048 | 0.02142857 | 0.002341065 | 3.621394 | 329 | 30 | 0.7944787
1126 | 224.925 | 2249.25 | 530 | 2 | 0.8114711 | 1.23233 | 1109.758 | 2 | 1 | 0.02905374 | 10.65048 | 0.02142857 | 0.002341065 | 3.621394 | 271 | 35 | 0.7950449
1127 | 249.925 | 2499.25 | 480 | 2 | 0.8114711 | 1.23233 | 1109.758 | 2 | 1 | 0.02905374 | 10.65048 | 0.02142857 | 0.002341065 | 3.621394 | 200 | 37 | 0.8934126
1128 | 274.925 | 2749.25 | 430 | 2 | 0.8114711 | 1.23233 | 1109.758 | 2 | 1 | 0.02905374 | 10.65048 | 0.02142857 | 0.002341065 | 3.621394 | 166 | 36 | 0.9723261
1129 | 199.925 | 1999.25 | 580 | 2 | 0.8114711 | 1.23233 | 1109.758 | 2 | 1 | 0.02905374 | 10.65048 | 0.02142857 | 0.002341065 | 3.621394 | 300 | 37 | 0.7363753
1130 | 224.925 | 2249.25 | 530 | 2 | 0.8114711 | 1.23233 | 1109.758 | 2 | 1 | 0.02905374 | 10.65048 | 0.02142857 | 0.002341065 | 3.621394 | 262 | 39 | 0.7639281
1131 | 249.925 | 2499.25 | 480 | 2 | 0.8114711 | 1.23233 | 1109.758 | 2 | 1 | 0.02905374 | 10.65048 | 0.02142857 | 0.002341065 | 3.621394 | 205 | 41 | 0.8453814
1132 | 274.925 | 2749.25 | 430 | 2 | 0.8114711 | 1.23233 | 1109.758 | 2 | 1 | 0.02905374 | 10.65048 | 0.02142857 | 0.002341065 | 3.621394 | 166 | 38 | 0.9544857
1133 | 199.925 | 1999.25 | 580 | 2 | 0.8114711 | 1.23233 | 1109.758 | 2 | 1 | 0.02905374 | 10.65048 | 0.02142857 | 0.002341065 | 3.621394 | 277 | 39 | 0.7420917
1134 | 224.925 | 2249.25 | 530 | 2 | 0.8114711 | 1.23233 | 1109.758 | 2 | 1 | 0.02905374 | 10.65048 | 0.02142857 | 0.002341065 | 3.621394 | 261 | 40 | 0.7546674
1135 | 249.925 | 2499.25 | 480 | 2 | 0.8114711 | 1.23233 | 1109.758 | 2 | 1 | 0.02905374 | 10.65048 | 0.02142857 | 0.002341065 | 3.621394 | 193 | 41 | 0.8699996
1136 | 274.925 | 2749.25 | 430 | 2 | 0.8114711 | 1.23233 | 1109.758 | 2 | 1 | 0.02905374 | 10.65048 | 0.02142857 | 0.002341065 | 3.621394 | 163 | 39 | 0.9522759
1137 | 0 | 166.6167 | 450 | 0 | 0.8245223 | 1.212823 | 1118.392 | 0 | 1.44 | 0.02433265 | 10.71422 | 0 | 5.890846e-06 | 3.107489 | 258 | 35 | 0.8135237
1138 | 0 | 2399.1 | 580 | 0 | 0.8114711 | 1.23233 | 1109.758 | 2 | 1 | 0.02905374 | 10.65048 | 0.02142857 | 0.002341065 | 3.621394 | 231 | 42 | 0.7852944
1139 | 0 | 2699.1 | 530 | 0 | 0.8114711 | 1.23233 | 1109.758 | 2 | 1 | 0.02905374 | 10.65048 | 0.02142857 | 0.002341065 | 3.621394 | 197 | 52 | 0.7655817
1140 | 0 | 2999.1 | 480 | 0 | 0.8114711 | 1.23233 | 1109.758 | 2 | 1 | 0.02905374 | 10.65048 | 0.02142857 | 0.002341065 | 3.621394 | 132 | 57 | 0.8935699
1141 | 199.925 | 2399.1 | 580 | 2 | 0.8114711 | 1.23233 | 1109.758 | 2 | 1 | 0.02905374 | 10.65048 | 0.02142857 | 0.002341065 | 3.621394 | 198 | 59 | 0.7090305
1142 | 224.925 | 2699.1 | 530 | 2 | 0.8114711 | 1.23233 | 1109.758 | 2 | 1 | 0.02905374 | 10.65048 | 0.02142857 | 0.002341065 | 3.621394 | 151 | 60 | 0.8244013
1143 | 249.925 | 2999.1 | 480 | 2 | 0.8114711 | 1.23233 | 1109.758 | 2 | 1 | 0.02905374 | 10.65048 | 0.02142857 | 0.002341065 | 3.621394 | 141 | 56 | 0.8759583
1144 | 274.925 | 3299.1 | 430 | 2 | 0.8114711 | 1.23233 | 1109.758 | 2 | 1 | 0.02905374 | 10.65048 | 0.02142857 | 0.002341065 | 3.621394 | 130 | 50 | 0.9446076
1145 | 199.925 | 2399.1 | 580 | 2 | 0.8114711 | 1.23233 | 1109.758 | 2 | 1 | 0.02905374 | 10.65048 | 0.02142857 | 0.002341065 | 3.621394 | 168 | 62 | 0.7666813
1146 | 224.925 | 2699.1 | 530 | 2 | 0.8114711 | 1.23233 | 1109.758 | 2 | 1 | 0.02905374 | 10.65048 | 0.02142857 | 0.002341065 | 3.621394 | 150 | 61 | 0.8211124
1147 | 249.925 | 2999.1 | 480 | 2 | 0.8114711 | 1.23233 | 1109.758 | 2 | 1 | 0.02905374 | 10.65048 | 0.02142857 | 0.002341065 | 3.621394 | 141 | 56 | 0.8759583
1148 | 274.925 | 3299.1 | 430 | 2 | 0.8114711 | 1.23233 | 1109.758 | 2 | 1 | 0.02905374 | 10.65048 | 0.02142857 | 0.002341065 | 3.621394 | 131 | 51 | 0.9351505
1149 | 199.925 | 2399.1 | 580 | 2 | 0.8114711 | 1.23233 | 1109.758 | 2 | 1 | 0.02905374 | 10.65048 | 0.02142857 | 0.002341065 | 3.621394 | 195 | 61 | 0.7024406
1150 | 224.925 | 2699.1 | 530 | 2 | 0.8114711 | 1.23233 | 1109.758 | 2 | 1 | 0.02905374 | 10.65048 | 0.02142857 | 0.002341065 | 3.621394 | 149 | 62 | 0.8180129
1151 | 249.925 | 2999.1 | 480 | 2 | 0.8114711 | 1.23233 | 1109.758 | 2 | 1 | 0.02905374 | 10.65048 | 0.02142857 | 0.002341065 | 3.621394 | 133 | 57 | 0.8908965
1152 | 274.925 | 3299.1 | 430 | 2 | 0.8114711 | 1.23233 | 1109.758 | 2 | 1 | 0.02905374 | 10.65048 | 0.02142857 | 0.002341065 | 3.621394 | 125 | 50 | 0.9573959
1153 | 199.925 | 2399.1 | 580 | 2 | 0.8114711 | 1.23233 | 1109.758 | 2 | 1 | 0.02905374 | 10.65048 | 0.02142857 | 0.002341065 | 3.621394 | 323 | 30 | 0.798731
1154 | 224.925 | 2699.1 | 530 | 2 | 0.8114711 | 1.23233 | 1109.758 | 2 | 1 | 0.02905374 | 10.65048 | 0.02142857 | 0.002341065 | 3.621394 | 264 | 36 | 0.7937572
1155 | 249.925 | 2999.1 | 480 | 2 | 0.8114711 | 1.23233 | 1109.758 | 2 | 1 | 0.02905374 | 10.65048 | 0.02142857 | 0.002341065 | 3.621394 | 192 | 37 | 0.9092804
1156 | 274.925 | 3299.1 | 430 | 2 | 0.8114711 | 1.23233 | 1109.758 | 2 | 1 | 0.02905374 | 10.65048 | 0.02142857 | 0.002341065 | 3.621394 | 159 | 36 | 0.9873501
1157 | 199.925 | 2399.1 | 580 | 2 | 0.8114711 | 1.23233 | 1109.758 | 2 | 1 | 0.02905374 | 10.65048 | 0.02142857 | 0.002341065 | 3.621394 | 296 | 37 | 0.7408596
1158 | 224.925 | 2699.1 | 530 | 2 | 0.8114711 | 1.23233 | 1109.758 | 2 | 1 | 0.02905374 | 10.65048 | 0.02142857 | 0.002341065 | 3.621394 | 256 | 40 | 0.7625745
1159 | 249.925 | 2999.1 | 480 | 2 | 0.8114711 | 1.23233 | 1109.758 | 2 | 1 | 0.02905374 | 10.65048 | 0.02142857 | 0.002341065 | 3.621394 | 196 | 42 | 0.8545798
1160 | 274.925 | 3299.1 | 430 | 2 | 0.8114711 | 1.23233 | 1109.758 | 2 | 1 | 0.02905374 | 10.65048 | 0.02142857 | 0.002341065 | 3.621394 | 161 | 38 | 0.9653906
1161 | 199.925 | 2399.1 | 580 | 2 | 0.8114711 | 1.23233 | 1109.758 | 2 | 1 | 0.02905374 | 10.65048 | 0.02142857 | 0.002341065 | 3.621394 | 276 | 39 | 0.7434788
1162 | 224.925 | 2699.1 | 530 | 2 | 0.8114711 | 1.23233 | 1109.758 | 2 | 1 | 0.02905374 | 10.65048 | 0.02142857 | 0.002341065 | 3.621394 | 255 | 40 | 0.7641831
1163 | 249.925 | 2999.1 | 480 | 2 | 0.8114711 | 1.23233 | 1109.758 | 2 | 1 | 0.02905374 | 10.65048 | 0.02142857 | 0.002341065 | 3.621394 | 184 | 42 | 0.8800958
1164 | 274.925 | 3299.1 | 430 | 2 | 0.8114711 | 1.23233 | 1109.758 | 2 | 1 | 0.02905374 | 10.65048 | 0.02142857 | 0.002341065 | 3.621394 | 158 | 39 | 0.9633523
1165 | 0 | 21592.8 | 450 | 0 | 0.8245223 | 1.212823 | 1118.392 | 0 | 1.44 | 0.02433265 | 10.71422 | 0 | 5.890846e-06 | 3.107489 | 177 | 46 | 0.8611851
1166 | 0 | 3198.8 | 580 | 0 | 0.8114711 | 1.23233 | 1109.758 | 2 | 1 | 0.02905374 | 10.65048 | 0.02142857 | 0.002341065 | 3.621394 | 217 | 46 | 0.774189
1167 | 0 | 3598.8 | 530 | 0 | 0.8114711 | 1.23233 | 1109.758 | 2 | 1 | 0.02905374 | 10.65048 | 0.02142857 | 0.002341065 | 3.621394 | 181 | 55 | 0.7806016
1168 | 0 | 3998.8 | 480 | 0 | 0.8114711 | 1.23233 | 1109.758 | 2 | 1 | 0.02905374 | 10.65048 | 0.02142857 | 0.002341065 | 3.621394 | 130 | 56 | 0.9050738
1169 | 199.925 | 3198.8 | 580 | 2 | 0.8114711 | 1.23233 | 1109.758 | 2 | 1 | 0.02905374 | 10.65048 | 0.02142857 | 0.002341065 | 3.621394 | 187 | 61 | 0.7230355
1170 | 224.925 | 3598.8 | 530 | 2 | 0.8114711 | 1.23233 | 1109.758 | 2 | 1 | 0.02905374 | 10.65048 | 0.02142857 | 0.002341065 | 3.621394 | 148 | 61 | 0.8265264
1171 | 249.925 | 3998.8 | 480 | 2 | 0.8114711 | 1.23233 | 1109.758 | 2 | 1 | 0.02905374 | 10.65048 | 0.02142857 | 0.002341065 | 3.621394 | 141 | 56 | 0.8759583
1172 | 274.925 | 4398.8 | 430 | 2 | 0.8114711 | 1.23233 | 1109.758 | 2 | 1 | 0.02905374 | 10.65048 | 0.02142857 | 0.002341065 | 3.621394 | 130 | 50 | 0.9446076
1173 | 199.925 | 3198.8 | 580 | 2 | 0.8114711 | 1.23233 | 1109.758 | 2 | 1 | 0.02905374 | 10.65048 | 0.02142857 | 0.002341065 | 3.621394 | 166 | 64 | 0.7602092
1174 | 224.925 | 3598.8 | 530 | 2 | 0.8114711 | 1.23233 | 1109.758 | 2 | 1 | 0.02905374 | 10.65048 | 0.02142857 | 0.002341065 | 3.621394 | 148 | 62 | 0.8207403
1175 | 249.925 | 3998.8 | 480 | 2 | 0.8114711 | 1.23233 | 1109.758 | 2 | 1 | 0.02905374 | 10.65048 | 0.02142857 | 0.002341065 | 3.621394 | 140 | 57 | 0.8722553
1176 | 274.925 | 4398.8 | 430 | 2 | 0.8114711 | 1.23233 | 1109.758 | 2 | 1 | 0.02905374 | 10.65048 | 0.02142857 | 0.002341065 | 3.621394 | 127 | 51 | 0.9454377
1177 | 199.925 | 3198.8 | 580 | 2 | 0.8114711 | 1.23233 | 1109.758 | 2 | 1 | 0.02905374 | 10.65048 | 0.02142857 | 0.002341065 | 3.621394 | 184 | 63 | 0.7178788
1178 | 224.925 | 3598.8 | 530 | 2 | 0.8114711 | 1.23233 | 1109.758 | 2 | 1 | 0.02905374 | 10.65048 | 0.02142857 | 0.002341065 | 3.621394 | 145 | 63 | 0.8233573
1179 | 249.925 | 3998.8 | 480 | 2 | 0.8114711 | 1.23233 | 1109.758 | 2 | 1 | 0.02905374 | 10.65048 | 0.02142857 | 0.002341065 | 3.621394 | 135 | 56 | 0.891799
1180 | 274.925 | 4398.8 | 430 | 2 | 0.8114711 | 1.23233 | 1109.758 | 2 | 1 | 0.02905374 | 10.65048 | 0.02142857 | 0.002341065 | 3.621394 | 124 | 50 | 0.9599626
1181 | 199.925 | 3198.8 | 580 | 2 | 0.8114711 | 1.23233 | 1109.758 | 2 | 1 | 0.02905374 | 10.65048 | 0.02142857 | 0.002341065 | 3.621394 | 320 | 32 | 0.7768447
1182 | 224.925 | 3598.8 | 530 | 2 | 0.8114711 | 1.23233 | 1109.758 | 2 | 1 | 0.02905374 | 10.65048 | 0.02142857 | 0.002341065 | 3.621394 | 256 | 37 | 0.7947806
1183 | 249.925 | 3998.8 | 480 | 2 | 0.8114711 | 1.23233 | 1109.758 | 2 | 1 | 0.02905374 | 10.65048 | 0.02142857 | 0.002341065 | 3.621394 | 171 | 38 | 0.9437041
1184 | 274.925 | 4398.8 | 430 | 2 | 0.8114711 | 1.23233 | 1109.758 | 2 | 1 | 0.02905374 | 10.65048 | 0.02142857 | 0.002341065 | 3.621394 | 155 | 36 | 0.9960413
1185 | 199.925 | 3198.8 | 580 | 2 | 0.8114711 | 1.23233 | 1109.758 | 2 | 1 | 0.02905374 | 10.65048 | 0.02142857 | 0.002341065 | 3.621394 | 296 | 38 | 0.7292747
1186 | 224.925 | 3598.8 | 530 | 2 | 0.8114711 | 1.23233 | 1109.758 | 2 | 1 | 0.02905374 | 10.65048 | 0.02142857 | 0.002341065 | 3.621394 | 248 | 41 | 0.7652451
1187 | 249.925 | 3998.8 | 480 | 2 | 0.8114711 | 1.23233 | 1109.758 | 2 | 1 | 0.02905374 | 10.65048 | 0.02142857 | 0.002341065 | 3.621394 | 171 | 43 | 0.9000604
1188 | 274.925 | 4398.8 | 430 | 2 | 0.8114711 | 1.23233 | 1109.758 | 2 | 1 | 0.02905374 | 10.65048 | 0.02142857 | 0.002341065 | 3.621394 | 157 | 38 | 0.9742005
1189 | 199.925 | 3198.8 | 580 | 2 | 0.8114711 | 1.23233 | 1109.758 | 2 | 1 | 0.02905374 | 10.65048 | 0.02142857 | 0.002341065 | 3.621394 | 270 | 40 | 0.7410221
1190 | 224.925 | 3598.8 | 530 | 2 | 0.8114711 | 1.23233 | 1109.758 | 2 | 1 | 0.02905374 | 10.65048 | 0.02142857 | 0.002341065 | 3.621394 | 244 | 41 | 0.7721002
1191 | 249.925 | 3998.8 | 480 | 2 | 0.8114711 | 1.23233 | 1109.758 | 2 | 1 | 0.02905374 | 10.65048 | 0.02142857 | 0.002341065 | 3.621394 | 164 | 42 | 0.9243165
1192 | 274.925 | 4398.8 | 430 | 2 | 0.8114711 | 1.23233 | 1109.758 | 2 | 1 | 0.02905374 | 10.65048 | 0.02142857 | 0.002341065 | 3.621394 | 155 | 39 | 0.9700539
1193 | 0 | 99.85 | 900 | 0 | 0.9967243 | 1.003286 | 1085.947 | 1 | 0 | 0.005109287 | 10.99096 | 0 | 0.0002058979 | 0.1088059 | 68 | 58 | 1.064024
1194 | 0 | 199.85 | 800 | 0 | 0.9967243 | 1.003286 | 1085.947 | 1 | 0 | 0.005109287 | 10.99096 | 0 | 0.0002058979 | 0.1088059 | 78 | 59 | 1.03091
1195 | 0 | 249.85 | 750 | 0 | 0.9967243 | 1.003286 | 1085.947 | 1 | 0 | 0.005109287 | 10.99096 | 0 | 0.0002058979 | 0.1088059 | 78 | 59 | 1.03091
1196 | 0 | 299.85 | 700 | 0 | 0.9967243 | 1.003286 | 1085.947 | 1 | 0 | 0.005109287 | 10.99096 | 0 | 0.0002058979 | 0.1088059 | 72 | 59 | 1.047803
1197 | 0 | 349.85 | 650 | 0 | 0.9967243 | 1.003286 | 1085.947 | 1 | 0 | 0.005109287 | 10.99096 | 0 | 0.0002058979 | 0.1088059 | 78 | 61 | 1.021164
1198 | 0 | 399.85 | 600 | 0 | 0.9967243 | 1.003286 | 1085.947 | 1 | 0 | 0.005109287 | 10.99096 | 0 | 0.0002058979 | 0.1088059 | 80 | 63 | 1.006216
1199 | 0 | 449.85 | 550 | 0 | 0.9967243 | 1.003286 | 1085.947 | 1 | 0 | 0.005109287 | 10.99096 | 0 | 0.0002058979 | 0.1088059 | 96 | 67 | 0.9428637
1200 | 0 | 499.85 | 500 | 0 | 0.9967243 | 1.003286 | 1085.947 | 1 | 0 | 0.005109287 | 10.99096 | 0 | 0.0002058979 | 0.1088059 | 112 | 78 | 0.858516
1201 | 0 | 549.85 | 450 | 0 | 0.9967243 | 1.003286 | 1085.947 | 1 | 0 | 0.005109287 | 10.99096 | 0 | 0.0002058979 | 0.1088059 | 116 | 92 | 0.8282209
1202 | 0 | 99.85 | 900 | 0 | 0.9867577 | 1.01342 | 1090.07 | 1 | 0 | 0.005896642 | 10.96558 | 0 | 0.0005293925 | 0.3486963 | 76 | 38 | 1.166136
1203 | 0 | 199.85 | 800 | 0 | 0.9867577 | 1.01342 | 1090.07 | 1 | 0 | 0.005896642 | 10.96558 | 0 | 0.0005293925 | 0.3486963 | 75 | 37 | 1.175903
1204 | 0 | 249.85 | 750 | 0 | 0.9867577 | 1.01342 | 1090.07 | 1 | 0 | 0.005896642 | 10.96558 | 0 | 0.0005293925 | 0.3486963 | 75 | 37 | 1.175903
1205 | 0 | 299.85 | 700 | 0 | 0.9867577 | 1.01342 | 1090.07 | 1 | 0 | 0.005896642 | 10.96558 | 0 | 0.0005293925 | 0.3486963 | 79 | 38 | 1.158645
1206 | 0 | 349.85 | 650 | 0 | 0.9867577 | 1.01342 | 1090.07 | 1 | 0 | 0.005896642 | 10.96558 | 0 | 0.0005293925 | 0.3486963 | 80 | 39 | 1.1489
1207 | 0 | 399.85 | 600 | 0 | 0.9867577 | 1.01342 | 1090.07 | 1 | 0 | 0.005896642 | 10.96558 | 0 | 0.0005293925 | 0.3486963 | 76 | 40 | 1.151846
1208 | 0 | 449.85 | 550 | 0 | 0.9867577 | 1.01342 | 1090.07 | 1 | 0 | 0.005896642 | 10.96558 | 0 | 0.0005293925 | 0.3486963 | 105 | 61 | 0.9450591
1209 | 0 | 499.85 | 500 | 0 | 0.9867577 | 1.01342 | 1090.07 | 1 | 0 | 0.005896642 | 10.96558 | 0 | 0.0005293925 | 0.3486963 | 155 | 74 | 0.7434536
1210 | 0 | 549.85 | 450 | 0 | 0.9867577 | 1.01342 | 1090.07 | 1 | 0 | 0.005896642 | 10.96558 | 0 | 0.0005293925 | 0.3486963 | 141 | 85 | 0.7566103
1211 | 0 | 99.85 | 900 | 0 | 0.9745291 | 1.026137 | 1095.187 | 1 | 0 | 0.006588507 | 10.93414 | 0 | 0.0009174429 | 0.5954083 | 86 | 37 | 1.148698
1212 | 0 | 199.85 | 800 | 0 | 0.9745291 | 1.026137 | 1095.187 | 1 | 0 | 0.006588507 | 10.93414 | 0 | 0.0009174429 | 0.5954083 | 80 | 38 | 1.156153
1213 | 0 | 249.85 | 750 | 0 | 0.9745291 | 1.026137 | 1095.187 | 1 | 0 | 0.006588507 | 10.93414 | 0 | 0.0009174429 | 0.5954083 | 81 | 38 | 1.153664
1214 | 0 | 299.85 | 700 | 0 | 0.9745291 | 1.026137 | 1095.187 | 1 | 0 | 0.006588507 | 10.93414 | 0 | 0.0009174429 | 0.5954083 | 75 | 39 | 1.161464
1215 | 0 | 349.85 | 650 | 0 | 0.9745291 | 1.026137 | 1095.187 | 1 | 0 | 0.006588507 | 10.93414 | 0 | 0.0009174429 | 0.5954083 | 86 | 40 | 1.126655
1216 | 0 | 399.85 | 600 | 0 | 0.9745291 | 1.026137 | 1095.187 | 1 | 0 | 0.006588507 | 10.93414 | 0 | 0.0009174429 | 0.5954083 | 92 | 42 | 1.097243
1217 | 0 | 449.85 | 550 | 0 | 0.9745291 | 1.026137 | 1095.187 | 1 | 0 | 0.006588507 | 10.93414 | 0 | 0.0009174429 | 0.5954083 | 104 | 57 | 0.9693732
1218 | 0 | 499.85 | 500 | 0 | 0.9745291 | 1.026137 | 1095.187 | 1 | 0 | 0.006588507 | 10.93414 | 0 | 0.0009174429 | 0.5954083 | 148 | 73 | 0.7677212
1219 | 0 | 549.85 | 450 | 0 | 0.9745291 | 1.026137 | 1095.187 | 1 | 0 | 0.006588507 | 10.93414 | 0 | 0.0009174429 | 0.5954083 | 145 | 83 | 0.7477748
1220 | 0 | 299.85 | 700 | 0 | 0.9857659 | 1.01444 | 1090.323 | 1 | 0 | 0.01472186 | 10.95725 | 0 | 0.00133572 | 0.3943686 | 83 | 32 | 1.194309
1221 | 0 | 99.85 | 900 | 0 | 0.9857659 | 1.01444 | 1090.323 | 1 | 0 | 0.01472186 | 10.95725 | 0 | 0.00133572 | 0.3943686 | 84 | 32 | 1.191923
1222 | 0 | 199.85 | 800 | 0 | 0.9857659 | 1.01444 | 1090.323 | 1 | 0 | 0.01472186 | 10.95725 | 0 | 0.00133572 | 0.3943686 | 84 | 32 | 1.191923
1223 | #VALUE! | #VALUE! | #VALUE! | 0 | 0.9857659 | 1.01444 | 1090.323 | 1 | 0 | 0.01472186 | 10.95725 | 0 | 0.00133572 | 0.3943686 | 86 | 33 | 1.179304
1224 | 0 | 349.85 | 650 | 0 | 0.9857659 | 1.01444 | 1090.323 | 1 | 0 | 0.01472186 | 10.95725 | 0 | 0.00133572 | 0.3943686 | 87 | 36 | 1.153783
1225 | 0 | 399.85 | 600 | 0 | 0.9857659 | 1.01444 | 1090.323 | 1 | 0 | 0.01472186 | 10.95725 | 0 | 0.00133572 | 0.3943686 | 88 | 37 | 1.143789
1226 | 0 | 449.85 | 550 | 0 | 0.9857659 | 1.01444 | 1090.323 | 1 | 0 | 0.01472186 | 10.95725 | 0 | 0.00133572 | 0.3943686 | 104 | 43 | 1.059922
1227 | 0 | 499.85 | 500 | 0 | 0.9857659 | 1.01444 | 1090.323 | 1 | 0 | 0.01472186 | 10.95725 | 0 | 0.00133572 | 0.3943686 | 157 | 65 | 0.7793253
1228 | 0 | 549.85 | 450 | 0 | 0.9857659 | 1.01444 | 1090.323 | 1 | 0 | 0.01472186 | 10.95725 | 0 | 0.00133572 | 0.3943686 | 144 | 77 | 0.7656448
| 269.91 | 75.12495 | 510
| 209.91 | 349.85 | 610